## Sheet1
DateTime | Peak at 1160 cm-1 | Peak at 1159 cm-1
0:00 | 0 | 99.35874
0:01 | 0.1187557 | 99.33234
0:01 | 0.0945576 | 99.51059
0:02 | 0.2636483 | 99.58876
0:02 | 0.3947967 | 99.68983
0:03 | 0.3919508 | 100
0:03 | 0.545774 | 99.88661
0:04 | 0.5282999 | 99.98012
0:04 | 0.4452643 | 99.60944
0:05 | 0.7282198 | 98.65008
0:05 | 1.46411 | 97.80642
0:06 | 1.780452 | 97.56422
0:06 | 2.777638 | 97.14274
0:07 | 3.665912 | 96.38298
0:07 | 4.091451 | 95.86385
0:08 | 4.491503 | 95.32055
0:08 | 5.13677 | 95.25911
0:09 | 5.813172 | 94.57192
0:09 | 6.138918 | 94.25057
0:10 | 6.505803 | 93.66738
0:10 | 6.958152 | 92.78844
0:11 | 7.29478 | 92.38226
0:11 | 7.79186 | 91.95462
0:12 | 8.339691 | 91.58825
0:12 | 8.948425 | 91.19598
0:13 | 9.494136 | 90.80899
0:13 | 9.851709 | 90.68474
0:14 | 10.40492 | 90.11086
0:14 | 10.72118 | 89.81814
0:15 | 11.05245 | 89.21443
0:15 | 11.35363 | 88.73159
0:16 | 11.61908 | 88.42547
0:16 | 11.95863 | 88.01373
0:17 | 12.33331 | 87.71663
0:17 | 12.6207 | 87.52448
0:18 | 12.82607 | 87.40669
0:18 | 13.24961 | 86.96731
0:19 | 13.61049 | 86.67719
0:19 | 13.91906 | 86.53039
0:20 | 14.21829 | 86.20452
0:20 | 14.5366 | 86.00137
0:21 | 15.04025 | 85.53891
0:21 | 15.19836 | 85.52652
0:22 | 15.65238 | 85.0997
0:22 | 15.85368 | 85.04512
0:23 | 16.17727 | 84.80526
0:23 | 16.49477 | 84.46517
0:24 | 16.81992 | 84.25917
0:24 | 17.04725 | 83.9896
0:25 | 17.33712 | 83.78259
0:25 | 17.59962 | 83.49332
0:26 | 17.83772 | 83.34274
0:26 | 18.17618 | 82.9425
0:27 | 18.41502 | 82.75023
0:27 | 18.78245 | 82.38656
0:28 | 18.94912 | 82.20101
0:28 | 19.17581 | 81.99906
0:29 | 19.27345 | 81.93155
0:29 | 19.7282 | 81.58275
0:30 | 19.89096 | 81.4
0:30 | 20.15973 | 81.10131
0:31 | 20.30217 | 80.9852
0:31 | 20.63638 | 80.5711
0:32 | 20.69523 | 80.6413
0:32 | 20.99785 | 80.23352
0:33 | 21.23084 | 80.04812
0:33 | 21.51624 | 79.77566
0:34 | 21.58649 | 79.66854
0:34 | 21.89041 | 79.35838
0:35 | 22.05327 | 79.21403
0:35 | 22.25646 | 78.97418
0:36 | 22.47865 | 78.80488
0:36 | 22.74105 | 78.51894
0:37 | 22.87625 | 78.39452
0:37 | 22.97327 | 78.23562
0:38 | 23.15288 | 78.16651
0:38 | 23.34869 | 77.93021
0:39 | 23.55567 | 77.68096
0:39 | 23.74783 | 77.55151
0:40 | 23.92557 | 77.32911
0:40 | 24.17328 | 77.05741
0:41 | 24.24374 | 77.03936
0:41 | 24.49274 | 76.84168
0:42 | 24.49857 | 76.76278
0:42 | 24.65378 | 76.57721
0:43 | 24.86808 | 76.5112
0:43 | 25.07432 | 76.28221
0:44 | 25.11004 | 76.37036
0:44 | 25.32593 | 76.05135
0:45 | 25.48907 | 75.8787
0:45 | 25.62448 | 75.66698
0:46 | 25.7716 | 75.61638
0:46 | 25.93769 | 75.44276
0:47 | 26.15232 | 75.26559
0:47 | 26.29115 | 75.13854
0:48 | 26.41539 | 74.92124
0:48 | 26.58524 | 74.85522
0:49 | 26.6825 | 74.67875
0:49 | 26.78142 | 74.60651
0:50 | 26.96839 | 74.36619
0:50 | 27.02881 | 74.34317
0:51 | 27.31003 | 74.09629
0:51 | 27.41255 | 73.90766
0:52 | 27.46117 | 73.84923
0:52 | 27.49198 | 73.86239
0:53 | 27.69546 | 73.65044
0:53 | 27.81349 | 73.47056
0:54 | 27.93329 | 73.41645
0:54 | 28.03539 | 73.38336
0:55 | 28.2888 | 73.0836
0:55 | 28.35118 | 72.9899
0:56 | 28.48502 | 72.76617
0:56 | 28.6515 | 72.71705
0:57 | 28.694 | 72.63706
0:57 | 28.81778 | 72.46881
0:58 | 28.93156 | 72.34257
0:58 | 29.05958 | 72.29478
0:59 | 29.10945 | 72.32053
0:59 | 29.14723 | 72.19968
1:00 | 29.41455 | 71.96773
1:00 | 29.36487 | 71.89695
1:01 | 29.58182 | 71.76443
1:01 | 29.75175 | 71.54947
1:02 | 29.56798 | 71.74807
1:02 | 29.79949 | 71.55349
1:03 | 29.98409 | 71.3387
1:03 | 30.12068 | 71.29132
1:04 | 30.24064 | 71.12528
1:04 | 30.29929 | 71.03068
1:05 | 30.3104 | 70.9666
1:05 | 30.53803 | 70.79579
1:06 | 30.57527 | 70.81501
1:06 | 30.71432 | 70.73997
1:07 | 30.91926 | 70.4056
1:07 | 30.95962 | 70.40688
1:08 | 30.95239 | 70.39072
1:08 | 31.12903 | 70.27824
1:09 | 31.14317 | 70.1543
1:09 | 31.19714 | 70.18194
1:10 | 31.25027 | 70.16096
1:10 | 31.39261 | 69.97492
1:11 | 31.52529 | 69.96778
1:11 | 31.51777 | 69.85373
1:12 | 31.6168 | 69.84548
1:12 | 31.67698 | 69.71369
1:13 | 31.83196 | 69.538
1:13 | 31.85686 | 69.49511
1:14 | 31.99181 | 69.4596
1:14 | 32.06523 | 69.32092
1:15 | 32.21146 | 69.24336
1:15 | 32.33386 | 69.08099
1:16 | 32.32944 | 69.09748
1:16 | 32.40257 | 68.99963
1:17 | 32.40229 | 68.84437
1:17 | 32.46904 | 68.88312
1:18 | 32.53915 | 68.74191
1:18 | 32.65362 | 68.55692
1:19 | 32.71033 | 68.58747
1:19 | 32.75553 | 68.47061
1:20 | 32.82903 | 68.46778
1:20 | 32.98603 | 68.31039
1:21 | 33.09841 | 68.42885
1:21 | 33.25143 | 68.47887
1:22 | 33.32818 | 68.22903
1:22 | 33.26495 | 68.0807
1:23 | 33.26996 | 67.98241
1:23 | 33.35153 | 68.05413
1:24 | 33.45803 | 68.05293
1:24 | 33.67414 | 67.99496
1:25 | 33.79735 | 67.91882
1:25 | 33.86086 | 67.77647
1:26 | 33.84553 | 67.66709
1:26 | 33.89744 | 67.47951
1:27 | 33.89884 | 67.43691
1:27 | 33.96028 | 67.41254
1:28 | 34.09554 | 67.38254
1:28 | 34.15693 | 67.36472
1:29 | 34.30393 | 67.46307
1:29 | 34.37192 | 67.33712
1:30 | 34.38181 | 67.25695
1:30 | 34.43827 | 67.24864
1:31 | 34.42852 | 67.11621
1:31 | 34.45684 | 67.05375
1:32 | 34.47185 | 66.87571
1:32 | 34.5592 | 66.78342
1:33 | 34.70837 | 66.64866
1:33 | 34.67876 | 66.65594
1:34 | 34.71108 | 66.64608
1:34 | 34.848 | 66.57549
1:35 | 34.95251 | 66.5571
1:35 | 35.06936 | 66.49578
1:36 | 35.03063 | 66.64635
1:36 | 35.21048 | 66.6331
1:37 | 35.27769 | 66.40096
1:37 | 35.35061 | 66.46898
1:38 | 35.40457 | 66.3628
1:38 | 35.41857 | 66.45394
1:39 | 35.47436 | 66.27938
1:39 | 35.46541 | 66.3009
1:40 | 35.49039 | 66.26942
1:40 | 35.51363 | 66.10353
1:41 | 35.5464 | 65.95913
1:41 | 35.56361 | 65.93513
1:42 | 35.61244 | 65.90414
1:42 | 35.56738 | 65.87257
1:43 | 35.67185 | 65.73703
1:43 | 35.70892 | 65.74856
1:44 | 35.69625 | 65.6071
1:44 | 35.68818 | 65.66638
1:45 | 35.79947 | 65.5934
1:45 | 35.8339 | 65.53593
1:46 | 35.87566 | 65.50744
1:46 | 35.91563 | 65.49343
1:47 | 35.99947 | 65.48526
1:47 | 36.05499 | 65.41399
1:48 | 36.12381 | 65.35467
1:48 | 36.14507 | 65.28679
1:49 | 36.20414 | 65.31571
1:49 | 36.28823 | 65.20074
1:50 | 36.35912 | 65.24203
1:50 | 36.48034 | 65.10629
1:51 | 36.44051 | 65.22377
1:51 | 36.50314 | 65.14352
1:52 | 36.59028 | 65.08466
1:52 | 36.69625 | 65.04057
1:53 | 36.82644 | 65.00176
1:53 | 36.7589 | 65.10915
1:54 | 36.81031 | 65.08079
1:54 | 36.87787 | 64.9466
1:55 | 36.94157 | 64.87356
1:55 | 36.97058 | 64.92523
1:56 | 36.94419 | 64.99832
1:56 | 36.96793 | 64.9289
1:57 | 37.02971 | 64.81374
1:57 | 37.03102 | 64.76611
1:58 | 37.02437 | 64.79642
1:58 | 37.11412 | 64.60909
1:59 | 37.1389 | 64.64553
1:59 | 37.10326 | 64.73247
2:00 | 37.31679 | 64.5496
2:00 | 37.23606 | 64.55398
2:01 | 37.27437 | 64.63059
2:01 | 37.36913 | 64.6073
2:02 | 37.33613 | 64.56489
2:02 | 37.40961 | 64.57571
2:03 | 37.41811 | 64.5603
2:03 | 37.41666 | 64.50856
2:04 | 37.47448 | 64.48663
2:04 | 37.49308 | 64.43813
2:05 | 37.40215 | 64.57201
2:05 | 37.46052 | 64.48119
2:06 | 37.45092 | 64.38967
2:06 | 37.4884 | 64.30705
2:07 | 37.44867 | 64.43843
2:07 | 37.54209 | 64.20103
2:08 | 37.49403 | 64.23586
2:08 | 37.56851 | 64.12666
2:09 | 37.58887 | 64.0181
2:09 | 37.50053 | 64.11619
2:10 | 37.48833 | 64.20879
2:10 | 37.60166 | 63.92478
2:11 | 37.52658 | 64.0636
2:11 | 37.60988 | 63.89925
2:12 | 37.62093 | 63.90264
2:12 | 37.68737 | 63.92347
2:13 | 37.64173 | 63.8713
2:13 | 37.65691 | 63.90309
2:14 | 37.71639 | 63.73056
2:14 | 37.67652 | 63.86629
2:15 | 37.81819 | 63.78143
2:15 | 38.5975 | 62.36262
2:16 | 40.14776 | 60.55479
2:16 | 41.13128 | 59.36798
2:17 | 42.18401 | 58.22469
2:17 | 43.02113 | 57.53505
2:18 | 43.90718 | 56.60088
2:18 | 44.72888 | 55.89274
2:19 | 45.58283 | 54.97124
2:19 | 46.4207 | 54.14077
2:20 | 47.14058 | 53.46303
2:20 | 47.79526 | 52.94313
2:21 | 48.53061 | 52.26086
2:21 | 49.17702 | 51.61622
2:22 | 49.86846 | 51.0008
2:22 | 50.53894 | 50.38418
2:23 | 51.14059 | 49.8831
2:23 | 51.74276 | 49.19923
2:24 | 52.27301 | 48.74382
2:24 | 52.84952 | 48.1136
2:25 | 53.48744 | 47.50209
2:25 | 54.06988 | 47.00396
2:26 | 54.5641 | 46.54351
2:26 | 55.08149 | 46.02387
2:27 | 55.65383 | 45.40042
2:27 | 55.98655 | 45.14437
2:28 | 56.63189 | 44.57892
2:28 | 57.23877 | 44.11441
2:29 | 57.67999 | 43.5792
2:29 | 58.191 | 43.09308
2:30 | 58.72248 | 42.607
2:30 | 59.0061 | 42.40064
2:31 | 59.51212 | 41.88314
2:31 | 59.95873 | 41.45914
2:32 | 60.36156 | 41.0287
2:32 | 60.59825 | 40.7994
2:33 | 61.06222 | 40.28337
2:33 | 61.53106 | 39.90477
2:34 | 61.82598 | 39.60696
2:34 | 62.24663 | 39.1599
2:35 | 62.58519 | 38.7917
2:35 | 62.90237 | 38.48637
2:36 | 63.34886 | 38.09521
2:36 | 63.58444 | 37.85287
2:37 | 63.983 | 37.44198
2:37 | 64.36117 | 37.04947
2:38 | 64.65672 | 36.72395
2:38 | 65.05521 | 36.46424
2:39 | 65.34709 | 36.15243
2:39 | 65.59956 | 35.86403
2:40 | 65.91921 | 35.64802
2:40 | 66.30419 | 35.16467
2:41 | 66.53881 | 34.92978
2:41 | 66.83315 | 34.64317
2:42 | 67.17323 | 34.38152
2:42 | 67.45908 | 34.11948
2:43 | 67.64882 | 33.85873
2:43 | 67.93001 | 33.70764
2:44 | 68.19732 | 33.34828
2:44 | 68.49781 | 33.04585
2:45 | 68.69261 | 32.89974
2:45 | 68.93686 | 32.51101
2:46 | 69.23477 | 32.30061
2:46 | 69.21074 | 32.26069
2:47 | 69.38466 | 32.38612
2:47 | 69.4999 | 32.10793
2:48 | 69.62327 | 31.95392
2:48 | 69.82736 | 31.58484
2:49 | 70.09918 | 31.31081
2:49 | 70.35299 | 31.07956
2:50 | 70.41735 | 30.86476
2:50 | 70.698 | 30.53434
2:51 | 70.89604 | 30.42149
2:51 | 71.03134 | 30.23436
2:52 | 71.32535 | 29.94334
2:52 | 71.50492 | 29.76658
2:53 | 71.68318 | 29.49604
2:53 | 71.84194 | 29.4499
2:54 | 72.15188 | 29.16178
2:54 | 72.31935 | 28.97572
2:55 | 72.51093 | 28.78274
2:55 | 72.61775 | 28.68812
2:56 | 72.9131 | 28.4333
2:56 | 73.07459 | 28.19611
2:57 | 73.24945 | 28.06715
2:57 | 73.35876 | 27.94856
2:58 | 73.67438 | 27.6313
2:58 | 73.79233 | 27.57063
2:59 | 73.90932 | 27.33644
2:59 | 74.16772 | 27.13174
3:00 | 74.44049 | 26.92304
3:00 | 74.38976 | 26.91101
3:01 | 74.61992 | 26.75113
3:01 | 74.83517 | 26.56881
3:02 | 75.01262 | 26.29793
3:02 | 75.18516 | 26.11772
3:03 | 75.28396 | 26.03753
3:03 | 75.47274 | 25.79723
3:04 | 75.65469 | 25.65102
3:04 | 75.776 | 25.50123
3:05 | 76.00057 | 25.41905
3:05 | 76.03789 | 25.32912
3:06 | 76.18371 | 25.16376
3:06 | 76.38576 | 25.01983
3:07 | 76.51815 | 24.88123
3:07 | 76.76003 | 24.71175
3:08 | 77.0579 | 24.4975
3:08 | 77.10884 | 24.28154
3:09 | 77.23754 | 24.01649
3:09 | 77.43117 | 23.93675
3:10 | 77.46177 | 23.83909
3:10 | 77.5878 | 23.75564
3:11 | 77.8025 | 23.51797
3:11 | 77.8646 | 23.38736
3:12 | 77.92761 | 23.16651
3:12 | 78.10568 | 23.12869
3:13 | 78.27161 | 22.91605
3:13 | 78.3823 | 22.68469
3:14 | 78.45593 | 22.6831
3:14 | 78.56575 | 22.61445
3:15 | 78.81121 | 22.40863
3:15 | 78.83526 | 22.30463
3:16 | 78.96034 | 22.21059
3:16 | 79.23685 | 22.00654
3:17 | 79.24856 | 21.97495
3:17 | 79.33958 | 21.89818
3:18 | 79.54692 | 21.6795
3:18 | 79.74526 | 21.53401
3:19 | 79.78278 | 21.51819
3:19 | 79.89734 | 21.30608
3:20 | 80.06459 | 21.16737
3:20 | 80.18874 | 21.09112
3:21 | 80.31938 | 20.93444
3:21 | 80.34934 | 20.88816
3:22 | 80.51975 | 20.67045
3:22 | 80.61371 | 20.64925
3:23 | 80.80134 | 20.46542
3:23 | 80.84267 | 20.41763
3:24 | 80.92158 | 20.29331
3:24 | 80.96513 | 20.35566
3:25 | 81.16974 | 20.08342
3:25 | 81.30677 | 19.96761
3:26 | 81.41936 | 19.91151
3:26 | 81.55898 | 19.80723
3:27 | 81.61145 | 19.61216
3:27 | 81.71652 | 19.5354
3:28 | 81.87264 | 19.54931
3:28 | 82.07206 | 19.32307
3:29 | 82.13163 | 19.28474
3:29 | 82.22858 | 19.31172
3:30 | 82.37007 | 19.14328
3:30 | 82.58352 | 19.04679
3:31 | 82.64611 | 18.97741
3:31 | 82.77383 | 18.82476
3:32 | 82.85912 | 18.81123
3:32 | 82.987 | 18.77284
3:33 | 83.10026 | 18.68955
3:33 | 83.21395 | 18.48919
3:34 | 83.41665 | 18.36799
3:34 | 83.36347 | 18.38657
3:35 | 83.53936 | 18.28026
3:35 | 83.53374 | 18.10614
3:36 | 83.60888 | 18.02518
3:36 | 83.70141 | 17.92131
3:37 | 83.66243 | 17.90356
3:37 | 83.80167 | 17.86715
3:38 | 83.85888 | 17.77959
3:38 | 84.00146 | 17.56553
3:39 | 84.17013 | 17.45572
3:39 | 84.18955 | 17.3645
3:40 | 84.20199 | 17.36071
3:40 | 84.35679 | 17.26448
3:41 | 85.58657 | 13.86753
3:41 | 86.0335 | 13.42433
3:42 | 86.40362 | 12.83311
3:42 | 86.82198 | 12.50428
3:43 | 87.28077 | 11.89907
3:43 | 87.76074 | 11.53474
3:44 | 88.2164 | 11.20617
3:44 | 88.63265 | 10.65381
3:45 | 89.00766 | 10.27417
3:45 | 89.36827 | 10.01704
3:46 | 89.72315 | 9.700252
3:46 | 90.02859 | 9.256279
3:47 | 90.39855 | 8.948384
3:47 | 90.73777 | 8.656368
3:48 | 91.05971 | 8.371733
3:48 | 91.45043 | 8.046758
3:49 | 91.62266 | 7.755348
3:49 | 91.89551 | 7.485747
3:50 | 92.25341 | 7.212516
3:50 | 92.41444 | 7.117448
3:51 | 92.73663 | 6.688402
3:51 | 92.94938 | 6.518123
3:52 | 93.26622 | 6.303172
3:52 | 93.465 | 6.117421
3:53 | 93.57652 | 6.050254
3:53 | 93.80642 | 5.762479
3:54 | 94.1111 | 5.571973
3:54 | 94.29625 | 5.355358
3:55 | 94.40041 | 5.203937
3:55 | 94.67126 | 5.011969
3:56 | 94.6962 | 4.942425
3:56 | 94.87925 | 4.861846
3:57 | 95.10653 | 4.654438
3:57 | 95.24424 | 4.453999
3:58 | 95.34559 | 4.324323
3:58 | 95.41859 | 4.283687
3:59 | 95.47379 | 4.15334
3:59 | 95.57791 | 4.020028
4:00 | 95.83294 | 3.807849
4:00 | 95.96139 | 3.718577
4:01 | 96.06975 | 3.674834
4:01 | 96.0775 | 3.575602
4:02 | 96.19938 | 3.425119
4:02 | 96.27064 | 3.355414
4:03 | 96.27336 | 3.316469
4:03 | 96.38276 | 3.252571
4:04 | 96.53237 | 3.129596
4:04 | 96.71155 | 2.947169
4:05 | 96.83118 | 2.938807
4:05 | 96.88788 | 2.741582
4:06 | 97.00535 | 2.724874
4:06 | 96.99644 | 2.576133
4:07 | 96.9878 | 2.627985
4:07 | 97.21987 | 2.448518
4:08 | 97.33137 | 2.423457
4:08 | 97.38736 | 2.261074
4:09 | 97.28691 | 2.400273
4:09 | 97.45879 | 2.225632
4:10 | 97.57825 | 2.185004
4:10 | 97.63571 | 2.089516
4:11 | 97.71154 | 1.995204
4:11 | 97.62669 | 2.060994
4:12 | 97.6963 | 1.803557
4:12 | 97.76483 | 1.818756
4:13 | 97.75851 | 1.804334
4:13 | 97.8998 | 1.709939
4:14 | 97.86136 | 1.668274
4:14 | 98.03013 | 1.607956
4:15 | 98.10119 | 1.590679
4:15 | 98.11352 | 1.517215
4:16 | 98.02954 | 1.582683
4:16 | 98.06351 | 1.548884
4:17 | 98.2359 | 1.456937
4:17 | 98.19999 | 1.509367
4:18 | 98.2851 | 1.449758
4:18 | 98.22095 | 1.376159
4:19 | 98.28917 | 1.299125
4:19 | 98.2591 | 1.350656
4:20 | 98.37861 | 1.296539
4:20 | 98.38202 | 1.280643
4:21 | 98.44753 | 1.117487
4:21 | 98.52011 | 1.220495
4:22 | 98.48168 | 1.162212
4:22 | 98.61318 | 0.979278
4:23 | 98.65402 | 1.107448
4:23 | 98.57619 | 1.133199
4:24 | 98.74222 | 0.9755181
4:24 | 98.70954 | 1.028894
4:25 | 98.77425 | 0.8877045
4:25 | 98.79188 | 1.001626
4:26 | 98.84007 | 0.8998937
4:26 | 98.86777 | 0.9526297
4:27 | 98.90366 | 0.8253986
4:27 | 98.93646 | 0.8884923
4:28 | 99.01462 | 0.6930979
4:28 | 99.02708 | 0.7395793
4:29 | 99.06532 | 0.7398773
4:29 | 99.09213 | 0.7393224
4:30 | 99.16957 | 0.7117345
4:30 | 99.09693 | 0.6862683
4:31 | 99.12263 | 0.7176356
4:31 | 99.16508 | 0.6031827
4:32 | 99.17724 | 0.6273315
4:32 | 99.22797 | 0.6917815
4:33 | 99.27283 | 0.6067624
4:33 | 99.24605 | 0.6345088
4:34 | 99.28077 | 0.6210573
4:34 | 99.27319 | 0.6464446
4:35 | 99.24917 | 0.655077
4:35 | 99.33685 | 0.5541385
4:36 | 99.32007 | 0.5816583
4:36 | 99.37793 | 0.5301087
4:37 | 99.37018 | 0.4912701
4:37 | 99.42578 | 0.5121674
4:38 | 99.36328 | 0.5675446
4:38 | 99.37596 | 0.5381411
4:39 | 99.40318 | 0.4933515
4:39 | 99.44988 | 0.3557344
4:40 | 99.39804 | 0.4684663
4:40 | 99.51561 | 0.4620276
4:41 | 99.41861 | 0.4281391
4:41 | 99.46989 | 0.4722823
4:42 | 99.52267 | 0.4224063
4:42 | 99.47464 | 0.5383942
4:43 | 99.54648 | 0.4175437
4:43 | 99.49545 | 0.4645824
4:44 | 99.47531 | 0.5408764
4:44 | 99.44912 | 0.4417166
4:45 | 99.50284 | 0.3865321
4:45 | 99.58199 | 0.3338886
4:46 | 99.50852 | 0.3797431
4:46 | 99.58181 | 0.3623092
4:47 | 99.55727 | 0.3351952
4:47 | 99.57966 | 0.3470102
4:48 | 99.61171 | 0.3630262
4:48 | 99.55091 | 0.4081179
4:49 | 99.59904 | 0.3899985
4:49 | 99.62392 | 0.348462
4:50 | 99.61853 | 0.4422716
4:50 | 99.6704 | 0.3964851
4:51 | 99.6528 | 0.4441137
4:51 | 99.73359 | 0.3262156
4:52 | 99.70141 | 0.3363183
4:52 | 99.70778 | 0.3124869
4:53 | 99.65942 | 0.2981761
4:53 | 99.63045 | 0.4383652
4:54 | 99.75721 | 0.3156479
4:54 | 99.78898 | 0.2634835
4:55 | 99.75228 | 0.3888052
4:55 | 99.77967 | 0.2883211
4:56 | 99.77409 | 0.2926127
4:56 | 99.75976 | 0.329731
4:57 | 99.73328 | 0.3723885
4:57 | 99.72017 | 0.3231931
4:58 | 99.78102 | 0.2575968
4:58 | 99.83714 | 0.2614531
4:59 | 99.79178 | 0.3527961
4:59 | 99.79112 | 0.4276311
5:00 | 99.75022 | 0.3437698
5:00 | 99.7431 | 0.3336581
5:01 | 99.80219 | 0.4337873
5:01 | 99.77579 | 0.353411
5:02 | 99.8332 | 0.3531657
5:02 | 99.74059 | 0.3697434
5:03 | 99.74482 | 0.3673475
5:03 | 99.82162 | 0.2749588
5:04 | 99.81045 | 0.4167734
5:04 | 99.83345 | 0.2169105
5:05 | 99.8473 | 0.3865683
5:05 | 99.88306 | 0.320569
5:06 | 99.83433 | 0.4304768
5:06 | 99.73965 | 0.5058008
5:07 | 99.79036 | 0.369024
5:07 | 99.92156 | 0.3519228
5:08 | 99.86266 | 0.375976
5:08 | 99.74773 | 0.4590861
5:09 | 99.93193 | 0.333783
5:09 | 99.80439 | 0.3615869
5:10 | 99.90404 | 0.3320203
5:10 | 99.81489 | 0.2852636
5:11 | 99.83933 | 0.3373679
5:11 | 99.86195 | 0.3329236
5:12 | 99.89924 | 0.269585
5:12 | 99.81214 | 0.2816659
5:13 | 99.892 | 0.2738348
5:13 | 99.83269 | 0.4402243
5:14 | 99.82663 | 0.318936
5:14 | 99.93973 | 0.3199251
5:15 | 99.88408 | 0.3827098
5:15 | 99.92358 | 0.1892954
5:16 | 99.8324 | 0.2892527
5:16 | 99.87567 | 0.3604116
5:17 | 99.95654 | 0.4063364
5:17 | 99.86137 | 0.2958783
5:18 | 99.93924 | 0.2411953
5:18 | 99.80976 | 0.4324282
5:19 | 99.85845 | 0.3949143
5:19 | 99.90837 | 0.3552266
5:20 | 99.87757 | 0.3413141
5:20 | 99.94692 | 0.3185061
5:21 | 99.7936 | 0.3589933
5:21 | 99.93532 | 0.2968569
5:22 | 99.94894 | 0.3193519
5:22 | 99.94703 | 0.365733
5:23 | 99.9384 | 0.2539637
5:23 | 99.87359 | 0.3964632
5:24 | 99.97991 | 0.3588456
5:24 | 99.90868 | 0.3127661
5:25 | 99.86235 | 0.3972329
5:25 | 99.91565 | 0.3245095
5:26 | 99.91309 | 0.4014498
5:26 | 99.84869 | 0.342555
5:27 | 99.91146 | 0.4340586
5:27 | 99.87536 | 0.5110635
5:28 | 99.82258 | 0.421332
5:28 | 99.88396 | 0.3912934
5:29 | 99.92662 | 0.3395724
5:29 | 99.80238 | 0.4647342
5:30 | 99.89477 | 0.4120676
5:30 | 99.95897 | 0.3429005
5:31 | 99.98215 | 0.2780194
5:31 | 99.98752 | 0.3038968
5:32 | 100 | 0.2739143
5:32 | 99.93831 | 0.2847882
5:33 | 99.84078 | 0.3620038
5:33 | 99.81696 | 0.276586
5:34 | 99.78406 | 0.3439749
5:34 | 99.87945 | 0.3154807
5:35 | 99.79732 | 0.3608208
5:35 | 99.84132 | 0.2836642
5:36 | 99.86656 | 0.2408455
5:36 | 99.78063 | 0.2908507
5:37 | 99.88718 | 0.2358662
5:37 | 99.81035 | 0.2334518
5:38 | 99.81576 | 0.2399687
5:38 | 99.82591 | 0.129974
5:39 | 99.74351 | 0.263477
5:39 | 99.75503 | 0.278257
5:40 | 99.81059 | 0.2189983
5:40 | 99.67103 | 0.2639784
5:41 | 99.69256 | 0.2444834
5:41 | 99.76941 | 0.2391584
5:42 | 99.71389 | 0.1531704
5:42 | 99.69442 | 0.2266419
5:43 | 99.66055 | 0.1814239
5:43 | 99.60506 | 0.2977545
5:44 | 99.71743 | 0.1170913
5:44 | 99.67731 | 0.1823965
5:45 | 99.59453 | 0.2765641
5:45 | 99.753 | 0.04310905
5:46 | 99.65366 | 0.1292005
5:46 | 99.66711 | 0.1536372
5:47 | 99.62327 | 0.179613
5:47 | 99.65436 | 0.1933674
5:48 | 99.77066 | 0.05506348
5:48 | 99.66285 | 0.1785654
5:49 | 99.65468 | 0.1112211
5:49 | 99.58884 | 0.1771936
5:50 | 99.60546 | 0.1448655
5:50 | 99.63847 | 0.124557
5:51 | 99.63535 | 0.1940751
5:51 | 99.55147 | 0.1365295
5:52 | 99.63514 | 0.1188572
5:52 | 99.65434 | 0.1461017
5:53 | 99.53374 | 0.2295394
5:53 | 99.60334 | 0.2059313
5:54 | 99.58294 | 0.1562962
5:54 | 99.49431 | 0.08156629
5:55 | 99.63024 | 0.09806082
5:55 | 99.58946 | 0.14686
5:56 | 99.58596 | 0.1673258
5:56 | 99.63375 | 0.133178
5:57 | 99.61924 | 0.1665798
5:57 | 99.66832 | 0.05624167
5:58 | 99.62552 | 0.1863127
5:58 | 99.61653 | 0.09305547
5:59 | 99.59747 | 0.1291592
5:59 | 99.5883 | 0.1106214
6:00 | 99.7112 | 0.1226615
6:00 | 99.55979 | 0.109238
6:01 | 99.60434 | 0.1545644
6:01 | 99.59728 | 0.1352451
6:02 | 99.65946 | 0.1770963
6:02 | 99.66639 | 0.1450533
6:03 | 99.60016 | 0.2075254
6:03 | 99.6686 | 0.09345217
6:04 | 99.72741 | 0.01539282
6:04 | 99.60071 | 0.1346109
6:05 | 99.55511 | 0.1578131
6:05 | 99.65683 | 0.125889
6:06 | 99.62038 | 0.1275039
6:06 | 99.6337 | 0.1792582
6:07 | 99.60377 | 0.1864102
6:07 | 99.64057 | 0.2513049
6:08 | 99.68284 | 0.1785798
6:08 | 99.66793 | 0.120957
6:09 | 99.73559 | 0.07507289
6:09 | 99.68139 | 0.1616934
6:10 | 99.64337 | 0.194685
6:10 | 99.66453 | 0.1015282
6:11 | 99.67938 | 0.0175807
6:11 | 99.66371 | 0.1967415
6:12 | 99.60216 | 0.1399001
6:12 | 99.66969 | 0.1255465
6:13 | 99.70034 | 0.1153854
6:13 | 99.75362 | 0.1741529
6:14 | 99.73221 | 0.08752659
6:14 | 99.64367 | 0.1116214
6:15 | 99.72355 | 0.1352531
6:15 | 99.70506 | 0.1318766
6:16 | 99.64588 | 0.228824
6:16 | 99.68997 | 0.1608326
6:17 | 99.67409 | 0.09190568
6:17 | 99.65821 | 0.102635
6:18 | 99.67156 | 0.1304512
6:18 | 99.6744 | 0.07994527
6:19 | 99.74562 | 0.09057147
6:19 | 99.69059 | 0.193447
6:20 | 99.75744 | 0.1200212
6:20 | 99.70811 | 0.1136074
6:21 | 99.70071 | 0.1636408
6:21 | 99.70442 | 0.1800688
6:22 | 99.73055 | 0
6:22 | 99.73005 | 0.102223
6:23 | 99.65995 | 0.2366806
6:23 | 99.67255 | 0.2449367
6:24 | 99.66969 | 0.1488393
6:24 | 99.72652 | 0.1612262
6:25 | 99.64855 | 0.1693484
6:25 | 99.81125 | 0.05136689
6:26 | 99.72502 | 0.1061752
6:26 | 99.73681 | 0.1316891
6:27 | 99.77912 | 0.08301397
6:27 | 99.68798 | 0.2263252
6:28 | 99.76001 | 0.05183761
6:28 | 99.7479 | 0.1540006
6:29 | 99.68052 | 0.1882876
6:29 | 99.85198 | 0.05534718
6:30 | 99.74173 | 0.07868988
6:30 | 99.70239 | 0.1347604
6:31 | 99.74228 | 0.1438258
6:31 | 99.71453 | 0.2234731
6:32 | 99.78316 | 0.1140999
6:32 | 99.7668 | 0.1970847
6:33 | 99.69153 | 0.2132582
6:33 | 99.73574 | 0.1094398
6:34 | 99.73656 | 0.2013284
6:34 | 99.77156 | 0.2355119
6:35 | 99.7046 | 0.2532989
6:35 | 99.65247 | 0.1923587
6:36 | 99.7674 | 0.1706686
6:36 | 99.74775 | 0.1440519
6:37 | 99.70636 | 0.1329381
6:37 | 99.76615 | 0.1360921
6:38 | 99.73342 | 0.1488626
6:38 | 99.78469 | 0.05552947
6:39 | 99.77417 | 0.1035392
6:39 | 99.76197 | 0.1178987
6:40 | 99.73771 | 0.1538754
6:40 | 99.76694 | 0.1551853
6:41 | 99.76576 | 0.1312538
6:41 | 99.715 | 0.1746958
6:42 | 99.74056 | 0.2683695
6:42 | 99.79572 | 0.1141558
6:43 | 99.8059 | 0.04481727
6:43 | 99.84229 | 0.1512413
6:44 | 99.77281 | 0.1178739
6:44 | 99.72241 | 0.201398
6:45 | 99.79487 | 0.2466734
6:45 | 99.79669 | 0.183665
6:46 | 99.77401 | 0.1620762
6:46 | 99.83397 | 0.1900862
6:47 | 99.67777 | 0.268273
6:47 | 99.68474 | 0.2455249
6:48 | 99.76779 | 0.1694639
6:48 | 99.80491 | 0.1273801
6:49 | 99.81541 | 0.2191252
6:49 | 99.73466 | 0.2283533
6:50 | 99.76046 | 0.09586378
6:50 | 99.7414 | 0.2830028
6:51 | 99.85001 | 0.1194174
6:51 | 99.72926 | 0.2752911
6:52 | 99.89504 | 0.08393384
6:52 | 99.79599 | 0.1027479
6:53 | 99.84877 | 0.03786631