## Sheet1
DateTime | Peak at 1154 cm-1 | Peak at 1154 cm-1 2
0:00 | 95.49916 | 21.2454
0:00 | 95.46864 | 21.1248
0:01 | 95.49882 | 21.14748
0:01 | 95.47455 | 21.31575
0:01 | 95.59487 | 21.12102
0:01 | 95.52283 | 21.21135
0:02 | 95.5093 | 21.01291
0:02 | 95.51905 | 21.12471
0:02 | 95.5227 | 21.0791
0:02 | 95.50465 | 21.23854
0:03 | 95.47384 | 21.19993
0:03 | 95.56402 | 21.02555
0:03 | 95.46761 | 21.25139
0:03 | 95.55043 | 21.04099
0:04 | 95.49406 | 21.17953
0:04 | 95.54029 | 21.16013
0:04 | 95.49976 | 21.19336
0:04 | 95.50375 | 21.09929
0:05 | 95.58615 | 21.12502
0:05 | 95.52017 | 21.22449
0:05 | 95.55125 | 21.12823
0:05 | 95.54835 | 21.09592
0:06 | 95.46757 | 21.17209
0:06 | 95.49091 | 21.23866
0:06 | 95.45356 | 21.08091
0:06 | 95.519 | 21.18606
0:07 | 95.61563 | 21.10028
0:07 | 95.46578 | 21.05773
0:07 | 95.55205 | 21.04717
0:07 | 95.50712 | 21.06701
0:08 | 95.52213 | 21.04143
0:08 | 95.47782 | 21.23262
0:08 | 95.55078 | 21.14056
0:08 | 95.49411 | 21.16292
0:09 | 95.47756 | 21.23538
0:09 | 78.25188 | 21.02169
0:09 | 80.48929 | 19.06968
0:09 | 81.36585 | 18.64402
0:10 | 80.49519 | 19.14965
0:10 | 76.15785 | 21.70399
0:10 | 73.75211 | 23.28993
0:10 | 73.76408 | 23.2863
0:11 | 73.63934 | 23.26106
0:11 | 73.66365 | 23.20037
0:11 | 73.515 | 23.08093
0:11 | 73.35819 | 22.95383
0:12 | 73.33941 | 22.85494
0:12 | 73.123 | 22.8568
0:12 | 73.12079 | 22.44926
0:12 | 73.17982 | 22.20136
0:13 | 72.95738 | 22.30946
0:13 | 72.50571 | 22.26213
0:13 | 72.6378 | 21.83075
0:13 | 72.41401 | 21.79099
0:14 | 72.27185 | 21.52409
0:14 | 72.04646 | 21.55202
0:14 | 72.37516 | 21.14084
0:14 | 71.94025 | 21.2855
0:15 | 71.74349 | 21.08794
0:15 | 71.86412 | 20.98765
0:15 | 71.88943 | 20.77967
0:15 | 71.60172 | 20.69585
0:16 | 71.29 | 20.64869
0:16 | 71.8135 | 20.31865
0:16 | 71.40911 | 20.28817
0:16 | 70.98951 | 20.17766
0:17 | 70.88794 | 20.15634
0:17 | 70.98947 | 20.10574
0:17 | 70.84347 | 20.40249
0:17 | 70.32329 | 20.41578
0:18 | 70.50514 | 20.15826
0:18 | 70.64615 | 20.30784
0:18 | 69.91494 | 20.27718
0:18 | 70.10308 | 20.17133
0:19 | 69.70424 | 20.29677
0:19 | 69.75843 | 20.40855
0:19 | 69.69489 | 20.44462
0:19 | 69.74891 | 20.48483
0:20 | 69.7634 | 20.30352
0:20 | 69.61687 | 20.55965
0:20 | 69.74235 | 20.38967
0:20 | 69.68335 | 20.68202
0:21 | 69.82975 | 20.29663
0:21 | 69.91638 | 20.63525
0:21 | 69.85528 | 20.82125
0:21 | 69.9608 | 20.6525
0:22 | 70.08314 | 20.48159
0:22 | 70.24935 | 20.08024
0:22 | 70.18185 | 19.98845
0:22 | 46.56103 | 47.36202
0:23 | 18.11801 | 80.02089
0:23 | 6.155105 | 93.30084
0:23 | 0 | 99.91247
0:23 | 0.2337395 | 99.68783
0:24 | 0.2515735 | 99.90976
0:24 | 0.4274758 | 100
0:24 | 0.6009542 | 99.66271
0:24 | 1.225374 | 98.54712
0:25 | 1.260387 | 98.76513
0:25 | 1.548047 | 98.66282
0:25 | 1.617808 | 98.74979
0:25 | 1.982674 | 98.18177
0:26 | 1.898645 | 97.93615
0:26 | 1.891669 | 97.84606
0:26 | 1.655805 | 97.96846
0:26 | 1.495209 | 98.40822
0:27 | 1.130672 | 98.608
0:27 | 0.9601396 | 99.00732
0:27 | 0.7759689 | 98.98806
0:27 | 1.045761 | 99.00012
0:28 | 0.8969326 | 99.29333
0:28 | 0.8990544 | 99.13762
0:28 | 0.7778585 | 99.29044
0:28 | 0.8026003 | 99.4435
0:29 | 0.8322735 | 99.36384
0:29 | 0.5172605 | 99.74282
0:29 | 0.7611677 | 99.38844
0:29 | 0.7244732 | 99.55377
0:30 | 0.8082354 | 99.60077
0:30 | 0.9587169 | 99.40217
0:30 | 0.8646827 | 99.35411
0:30 | 0.8832244 | 99.55384
0:31 | 0.881585 | 99.39886
0:31 | 0.8996915 | 99.49177
0:31 | 0.7779154 | 99.53496
0:31 | 0.828619 | 99.61478
0:32 | 0.7073653 | 99.67679
0:32 | 0.894518 | 99.47143
0:32 | 0.7298443 | 99.66362
0:32 | 0.7263948 | 99.65414
0:33 | 0.531013 | 99.9847
0:33 | 1.212401 | 98.64575
0:33 | 1.215325 | 99.00001
0:33 | 1.953416 | 98.23634
0:34 | 2.951145 | 97.14317
0:34 | 3.538417 | 96.45358
0:34 | 4.374508 | 95.58134
0:34 | 5.035571 | 95.04546
0:35 | 5.846011 | 94.0091
0:35 | 6.509805 | 93.41933
0:35 | 7.030852 | 92.95097
0:35 | 7.505108 | 92.53376
0:36 | 7.991994 | 91.91656
0:36 | 8.535354 | 91.44583
0:36 | 8.824777 | 91.2961
0:36 | 9.117662 | 90.86586
0:37 | 9.462666 | 90.76377
0:37 | 9.632637 | 90.53759
0:37 | 10.25379 | 89.98115
0:37 | 10.75659 | 89.44872
0:38 | 11.0126 | 88.98052
0:38 | 11.43837 | 88.70643
0:38 | 11.86543 | 88.38743
0:38 | 12.23282 | 87.9128
0:39 | 12.5802 | 87.71628
0:39 | 12.98982 | 87.20479
0:39 | 13.27919 | 86.72981
0:39 | 13.44061 | 86.69399
0:40 | 13.67845 | 86.5156
0:40 | 14.29673 | 86.10389
0:40 | 14.31169 | 86.03752
0:40 | 14.67101 | 85.62038
0:41 | 14.94821 | 85.44037
0:41 | 15.23901 | 85.16411
0:41 | 15.55769 | 84.6982
0:41 | 15.78453 | 84.70498
0:42 | 16.13888 | 84.32436
0:42 | 16.35965 | 83.96857
0:42 | 16.53432 | 83.73978
0:42 | 16.67927 | 83.65809
0:43 | 16.91254 | 83.30098
0:43 | 17.19094 | 83.19072
0:43 | 17.52541 | 82.86641
0:43 | 17.45485 | 82.89642
0:44 | 17.78523 | 82.56498
0:44 | 18.07699 | 82.2738
0:44 | 18.16239 | 82.29859
0:44 | 18.35887 | 81.90731
0:45 | 18.53805 | 81.94151
0:45 | 18.68254 | 81.64581
0:45 | 19.01951 | 81.43399
0:45 | 19.01872 | 81.31608
0:46 | 19.2997 | 81.05637
0:46 | 19.31326 | 81.13748
0:46 | 19.54257 | 80.96587
0:46 | 19.65126 | 80.65894
0:47 | 19.84667 | 80.53609
0:47 | 20.03885 | 80.23633
0:47 | 20.22426 | 80.34374
0:47 | 20.37451 | 80.00134
0:48 | 20.5341 | 79.98794
0:48 | 20.64435 | 79.61902
0:48 | 20.86276 | 79.56423
0:48 | 20.88965 | 79.6189
0:49 | 20.99127 | 79.35322
0:49 | 21.12468 | 79.26197
0:49 | 21.34216 | 79.29634
0:49 | 21.48612 | 79.06999
0:50 | 21.59506 | 78.76613
0:50 | 21.61148 | 78.70106
0:50 | 21.87235 | 78.70455
0:50 | 21.90889 | 78.30287
0:51 | 22.14505 | 78.03692
0:51 | 22.27197 | 78.03114
0:51 | 22.53837 | 77.71076
0:51 | 22.62144 | 77.70689
0:52 | 22.70413 | 77.67092
0:52 | 22.71791 | 77.69414
0:52 | 22.88115 | 77.43049
0:52 | 22.95549 | 77.3719
0:53 | 23.08114 | 77.32376
0:53 | 23.3712 | 76.9879
0:53 | 23.42698 | 76.99757
0:53 | 23.54228 | 76.82654
0:54 | 23.713 | 76.87262
0:54 | 23.62198 | 76.83667
0:54 | 23.70099 | 76.73061
0:54 | 23.93913 | 76.53905
0:55 | 23.9351 | 76.50494
0:55 | 24.05455 | 76.38517
0:55 | 24.1079 | 76.20425
0:55 | 24.16778 | 76.1677
0:56 | 24.35593 | 76.08151
0:56 | 24.56348 | 75.8726
0:56 | 24.516 | 75.96681
0:56 | 24.47969 | 75.98071
0:57 | 24.67669 | 75.80194
0:57 | 24.85114 | 75.66908
0:57 | 24.82413 | 75.58644
0:57 | 24.92095 | 75.73009
0:58 | 25.00696 | 75.5645
0:58 | 25.02968 | 75.45916
0:58 | 24.98231 | 75.45998
0:58 | 25.32825 | 75.13678
0:59 | 25.31112 | 75.20724
0:59 | 25.36914 | 75.14406
0:59 | 25.54069 | 75.01275
0:59 | 25.50819 | 75.01991
1:00 | 25.48068 | 74.91447
1:00 | 25.71894 | 74.83284
1:00 | 25.77976 | 74.65024
1:00 | 25.8221 | 74.74685
1:01 | 25.81902 | 74.75999
1:01 | 25.98459 | 74.45945
1:01 | 26.08296 | 74.43383
1:01 | 25.9796 | 74.59845
1:02 | 26.08406 | 74.41257
1:02 | 26.17164 | 74.22876
1:02 | 26.27453 | 74.24261
1:02 | 26.42191 | 74.16701
1:03 | 26.37418 | 74.098
1:03 | 26.40017 | 74.05917
1:03 | 26.54665 | 73.90489
1:03 | 26.63112 | 74.06277
1:04 | 26.65325 | 73.82579
1:04 | 26.6546 | 74.01677
1:04 | 26.66607 | 74.10544
1:04 | 26.80358 | 73.79078
1:05 | 26.84314 | 73.66628
1:05 | 26.72429 | 73.92366
1:05 | 27.05946 | 73.52841
1:05 | 27.06263 | 73.29657
1:06 | 27.08655 | 73.52237
1:06 | 27.27686 | 73.28341
1:06 | 27.10218 | 73.50521
1:06 | 27.21437 | 73.25575
1:07 | 27.09655 | 73.36861
1:07 | 27.3757 | 73.33301
1:07 | 27.22526 | 73.49249
1:07 | 27.37461 | 73.16422
1:08 | 27.3334 | 73.4212
1:08 | 27.50642 | 73.17223
1:08 | 27.43187 | 73.12218
1:08 | 27.63243 | 73.00794
1:09 | 27.65605 | 72.85754
1:09 | 27.58976 | 73.17309
1:09 | 27.65267 | 72.95608
1:09 | 27.68906 | 72.91379
1:10 | 27.69234 | 72.92701
1:10 | 27.73217 | 72.9944
1:10 | 27.80841 | 72.76433
1:10 | 27.68171 | 73.01474
1:11 | 27.97153 | 72.62809
1:11 | 27.82113 | 72.64992
1:11 | 27.937 | 72.81433
1:11 | 28.01517 | 72.60827
1:12 | 28.14621 | 72.3817
1:12 | 28.05192 | 72.5591
1:12 | 28.19068 | 72.5519
1:12 | 28.14843 | 72.55408
1:13 | 28.28767 | 72.32
1:13 | 28.3385 | 72.52724
1:13 | 28.29688 | 72.26499
1:13 | 28.39076 | 72.27618
1:14 | 28.34333 | 72.41221
1:14 | 28.28154 | 72.27224
1:14 | 28.39469 | 72.15684
1:14 | 28.46019 | 72.38032
1:15 | 28.50054 | 72.21976
1:15 | 28.52194 | 72.21214
1:15 | 28.48628 | 72.20218
1:15 | 28.61727 | 72.11805
1:16 | 28.71675 | 71.9698
1:16 | 28.54167 | 72.27054
1:16 | 28.74794 | 72.05673
1:16 | 28.6508 | 72.06054
1:17 | 28.67414 | 71.89656
1:17 | 28.84803 | 71.88557
1:17 | 28.88194 | 71.85323
1:17 | 28.69874 | 71.90765
1:18 | 28.91047 | 71.82986
1:18 | 28.86706 | 71.85362
1:18 | 28.90311 | 71.6967
1:18 | 28.92999 | 71.71914
1:19 | 28.82361 | 71.8286
1:19 | 28.8489 | 71.90311
1:19 | 29.17274 | 71.52354
1:19 | 29.06434 | 71.61459
1:20 | 29.14796 | 71.62826
1:20 | 29.12235 | 71.69277
1:20 | 29.08454 | 71.81167
1:20 | 29.11656 | 71.74626
1:21 | 29.22946 | 71.47944
1:21 | 29.33114 | 71.50564
1:21 | 29.24023 | 71.54626
1:21 | 29.93237 | 70.08068
1:22 | 31.18809 | 68.77058
1:22 | 32.30924 | 67.7649
1:22 | 33.50624 | 66.42932
1:22 | 34.35376 | 65.55676
1:23 | 35.28613 | 64.65519
1:23 | 36.33644 | 63.6954
1:23 | 37.09575 | 63.11932
1:23 | 37.85019 | 62.31193
1:24 | 38.8635 | 61.39379
1:24 | 39.69089 | 60.56685
1:24 | 40.46131 | 59.88185
1:24 | 41.15079 | 59.07258
1:25 | 41.88612 | 58.35216
1:25 | 42.53926 | 57.64049
1:25 | 43.2704 | 57.08698
1:25 | 43.88778 | 56.27926
1:26 | 44.48692 | 55.8804
1:26 | 45.00817 | 55.33066
1:26 | 45.54546 | 54.71333
1:26 | 46.22548 | 54.29177
1:27 | 46.69896 | 53.82093
1:27 | 47.31845 | 53.18163
1:27 | 47.84153 | 52.60013
1:27 | 48.2689 | 52.13869
1:28 | 48.69336 | 51.8083
1:28 | 49.20264 | 51.20275
1:28 | 49.64026 | 50.95966
1:28 | 50.10265 | 50.36817
1:29 | 50.54336 | 50.08796
1:29 | 51.01445 | 49.50525
1:29 | 51.25582 | 49.43045
1:29 | 51.78336 | 48.85875
1:30 | 52.16309 | 48.54347
1:30 | 52.55701 | 48.19507
1:30 | 52.97245 | 47.78559
1:30 | 53.22051 | 47.48514
1:31 | 53.79021 | 46.85335
1:31 | 53.96374 | 46.85409
1:31 | 54.56961 | 46.23489
1:31 | 54.73456 | 45.9945
1:32 | 55.00719 | 45.79374
1:32 | 55.05818 | 45.54093
1:32 | 55.45258 | 45.27338
1:32 | 55.84472 | 44.80412
1:33 | 56.03386 | 44.44646
1:33 | 56.07497 | 44.28499
1:33 | 56.55649 | 43.9201
1:33 | 56.86153 | 43.75253
1:34 | 57.3158 | 43.24787
1:34 | 57.45113 | 43.00532
1:34 | 57.67117 | 42.72844
1:34 | 58.07684 | 42.42652
1:35 | 58.26535 | 42.20751
1:35 | 58.41802 | 42.11197
1:35 | 58.8445 | 41.57234
1:35 | 58.95167 | 41.49422
1:36 | 59.3713 | 40.97713
1:36 | 59.5805 | 40.92975
1:36 | 59.80802 | 40.73612
1:36 | 59.96699 | 40.55622
1:37 | 60.30056 | 40.19031
1:37 | 60.43184 | 40.02954
1:37 | 60.94687 | 39.66233
1:37 | 60.89749 | 39.62284
1:38 | 61.17748 | 39.56703
1:38 | 61.5119 | 39.17846
1:38 | 61.58966 | 39.00869
1:38 | 61.77443 | 38.99197
1:39 | 62.07051 | 38.53184
1:39 | 62.23641 | 38.51424
1:39 | 62.51301 | 38.17607
1:39 | 62.69273 | 38.04025
1:40 | 62.86099 | 37.75524
1:40 | 63.19142 | 37.51239
1:40 | 63.29477 | 37.30134
1:40 | 63.45649 | 37.1484
1:41 | 63.57887 | 36.99889
1:41 | 63.67389 | 36.95225
1:41 | 63.99167 | 36.61315
1:41 | 64.03743 | 36.62047
1:42 | 64.16055 | 36.51049
1:42 | 64.41822 | 36.31024
1:42 | 64.69339 | 36.07696
1:42 | 64.75979 | 35.90719
1:43 | 64.98541 | 35.51121
1:43 | 65.06112 | 35.60422
1:43 | 65.40918 | 35.29076
1:43 | 65.44494 | 35.17393
1:44 | 65.58382 | 35.0689
1:44 | 65.77708 | 34.83701
1:44 | 66.00547 | 34.65583
1:44 | 66.14007 | 34.61309
1:45 | 66.28404 | 34.55528
1:45 | 66.47128 | 34.31742
1:45 | 66.48542 | 34.30448
1:45 | 66.8211 | 33.88606
1:46 | 66.716 | 33.99373
1:46 | 66.90788 | 33.84446
1:46 | 67.14477 | 33.65147
1:46 | 67.27543 | 33.49087
1:47 | 67.47134 | 33.30623
1:47 | 67.71218 | 33.00098
1:47 | 67.56368 | 33.1255
1:47 | 67.93575 | 32.90308
1:48 | 67.99092 | 32.96943
1:48 | 68.10126 | 32.71312
1:48 | 68.26081 | 32.59257
1:48 | 68.41605 | 32.45881
1:49 | 68.62994 | 32.13718
1:49 | 68.73715 | 31.91188
1:49 | 68.9611 | 31.91732
1:49 | 69.04176 | 31.74056
1:50 | 69.21311 | 31.6465
1:50 | 70.10482 | 29.18157
1:50 | 71.201 | 28.26542
1:50 | 71.91762 | 27.31302
1:51 | 72.74948 | 26.35413
1:51 | 73.41478 | 25.74625
1:51 | 74.23917 | 25.12234
1:51 | 74.91537 | 24.16313
1:52 | 75.68985 | 23.47782
1:52 | 76.28303 | 22.77718
1:52 | 76.8951 | 22.14444
1:52 | 77.41883 | 21.58297
1:53 | 78.14947 | 20.88049
1:53 | 78.8564 | 20.41645
1:53 | 79.53308 | 19.8532
1:53 | 79.87377 | 19.23821
1:54 | 80.34512 | 18.95096
1:54 | 80.90297 | 18.29578
1:54 | 81.44159 | 17.83811
1:54 | 81.75681 | 17.52948
1:55 | 82.26425 | 17.05584
1:55 | 82.87876 | 16.58101
1:55 | 83.1328 | 16.07008
1:55 | 83.37185 | 15.82867
1:56 | 84.03234 | 15.35875
1:56 | 84.38727 | 14.83601
1:56 | 84.7646 | 14.73067
1:56 | 85.06065 | 14.40199
1:57 | 85.33809 | 13.85896
1:57 | 85.7566 | 13.57643
1:57 | 85.98233 | 13.25044
1:57 | 86.25753 | 13.12565
1:58 | 86.76972 | 12.70194
1:58 | 86.86562 | 12.52463
1:58 | 87.24344 | 12.07932
1:58 | 87.52275 | 12.06539
1:59 | 87.82934 | 11.55456
1:59 | 87.97998 | 11.37886
1:59 | 88.33824 | 11.20024
1:59 | 88.43147 | 11.05438
2:00 | 88.77048 | 10.74618
2:00 | 89.00794 | 10.40272
2:00 | 89.2831 | 10.31513
2:00 | 89.51162 | 10.2132
2:01 | 89.67432 | 9.760512
2:01 | 89.77587 | 9.642147
2:01 | 90.19689 | 9.298176
2:01 | 90.30819 | 9.334374
2:02 | 90.39228 | 9.131686
2:02 | 90.88841 | 8.693991
2:02 | 91.03063 | 8.56242
2:02 | 91.13181 | 8.602176
2:03 | 91.43878 | 8.174296
2:03 | 91.43697 | 8.032245
2:03 | 91.80027 | 7.703294
2:03 | 92.01005 | 7.693144
2:04 | 92.13051 | 7.652938
2:04 | 92.17303 | 7.416803
2:04 | 92.31631 | 7.164472
2:04 | 92.40795 | 7.110558
2:05 | 92.58249 | 7.089496
2:05 | 92.48046 | 7.102442
2:05 | 92.82405 | 6.584008
2:05 | 93.02511 | 6.657827
2:06 | 93.16562 | 6.373922
2:06 | 93.35073 | 6.199386
2:06 | 93.42499 | 6.187626
2:06 | 93.7544 | 5.848309
2:07 | 93.72416 | 5.838758
2:07 | 93.90775 | 5.768848
2:07 | 94.08583 | 5.671775
2:07 | 94.03006 | 5.592193
2:08 | 94.23221 | 5.548804
2:08 | 94.38456 | 5.321783
2:08 | 94.54685 | 5.227844
2:08 | 94.49059 | 5.166616
2:09 | 94.63287 | 5.043429
2:09 | 94.80232 | 4.953663
2:09 | 94.75725 | 4.889171
2:09 | 94.94071 | 4.740042
2:10 | 94.90321 | 4.589858
2:10 | 95.09288 | 4.525385
2:10 | 95.12559 | 4.489874
2:10 | 95.304 | 4.401898
2:11 | 95.45675 | 4.302799
2:11 | 95.44373 | 4.271663
2:11 | 95.49457 | 4.167227
2:11 | 95.61931 | 3.95164
2:12 | 95.83382 | 4.026457
2:12 | 95.57177 | 4.023134
2:12 | 95.93341 | 3.964733
2:12 | 96.08356 | 3.595717
2:13 | 95.99265 | 3.71149
2:13 | 96.03048 | 3.613257
2:13 | 96.25663 | 3.466844
2:13 | 96.37272 | 3.331578
2:14 | 96.42135 | 3.217966
2:14 | 96.47493 | 3.205866
2:14 | 96.65089 | 3.166934
2:14 | 96.60097 | 3.072236
2:15 | 96.70998 | 2.937188
2:15 | 96.56724 | 3.070404
2:15 | 96.84564 | 2.904915
2:15 | 96.92309 | 2.947783
2:16 | 96.70941 | 2.958389
2:16 | 96.85325 | 2.648808
2:16 | 96.89513 | 2.819462
2:16 | 96.97897 | 2.586369
2:17 | 97.08003 | 2.601402
2:17 | 97.07109 | 2.621987
2:17 | 97.11656 | 2.612007
2:17 | 97.23644 | 2.336358
2:18 | 97.20547 | 2.506166
2:18 | 97.2949 | 2.528748
2:18 | 97.46634 | 2.312378
2:18 | 97.50331 | 2.156947
2:19 | 97.46152 | 2.133615
2:19 | 97.6055 | 2.229887
2:19 | 97.45774 | 2.196434
2:19 | 97.75099 | 2.029641
2:20 | 97.81488 | 2.026726
2:20 | 97.65899 | 2.103993
2:20 | 97.55136 | 1.94082
2:20 | 97.91843 | 2.027693
2:21 | 97.74756 | 1.887804
2:21 | 98.04647 | 1.7753
2:21 | 97.97499 | 1.866135
2:21 | 97.89949 | 1.752426
2:22 | 98.06351 | 1.716587
2:22 | 97.96778 | 1.621118
2:22 | 97.92403 | 1.593762
2:22 | 98.16709 | 1.609079
2:23 | 98.12838 | 1.545973
2:23 | 98.19903 | 1.544689
2:23 | 98.2379 | 1.613955
2:23 | 98.43606 | 1.501257
2:24 | 98.25623 | 1.534397
2:24 | 98.49977 | 1.419184
2:24 | 98.36868 | 1.281536
2:24 | 98.39753 | 1.283679
2:25 | 98.47482 | 1.387804
2:25 | 98.40292 | 1.430558
2:25 | 98.64336 | 1.397134
2:25 | 98.64939 | 1.479157
2:26 | 98.38252 | 1.418904
2:26 | 98.689 | 1.513558
2:26 | 98.56369 | 1.339169
2:26 | 98.60268 | 1.450445
2:27 | 98.58529 | 1.191048
2:27 | 98.53463 | 1.371851
2:27 | 98.79092 | 1.206983
2:27 | 98.779 | 1.17729
2:28 | 98.59423 | 1.363545
2:28 | 98.66451 | 1.394168
2:28 | 98.53886 | 1.242166
2:28 | 98.4688 | 1.229527
2:29 | 98.87733 | 1.092885
2:29 | 98.76867 | 1.038859
2:29 | 98.98938 | 0.9780795
2:29 | 98.92866 | 1.086516
2:30 | 98.96483 | 0.9576666
2:30 | 98.80803 | 0.8394157
2:30 | 98.84469 | 0.9481594
2:30 | 99.02073 | 0.8067808
2:31 | 98.94835 | 0.9652731
2:31 | 99.12822 | 0.7970102
2:31 | 98.93109 | 0.9101289
2:31 | 99.06192 | 0.8711984
2:32 | 99.29499 | 0.9393957
2:32 | 99.08008 | 0.9215502
2:32 | 98.98874 | 0.9010054
2:32 | 99.29626 | 0.6920763
2:33 | 99.1852 | 0.8644603
2:33 | 99.15038 | 0.6199867
2:33 | 99.31975 | 0.7523846
2:33 | 99.28434 | 0.6593194
2:34 | 99.11096 | 0.4170816
2:34 | 99.16139 | 0.7006523
2:34 | 99.18623 | 0.5884581
2:34 | 99.12243 | 0.646547
2:35 | 99.20027 | 0.580772
2:35 | 99.3702 | 0.5136299
2:35 | 99.14389 | 0.6353883
2:35 | 99.30062 | 0.6562611
2:36 | 99.43509 | 0.5286809
2:36 | 99.49616 | 0.4541218
2:36 | 99.4169 | 0.451545
2:36 | 99.39812 | 0.4957
2:37 | 99.33574 | 0.4132494
2:37 | 99.29105 | 0.297572
2:37 | 99.34458 | 0.6119027
2:37 | 99.51634 | 0.4806569
2:38 | 99.61164 | 0.4192222
2:38 | 99.64044 | 0.5594783
2:38 | 99.4313 | 0.4526391
2:38 | 99.56971 | 0.2813426
2:39 | 99.54182 | 0.5404486
2:39 | 99.73656 | 0.2481782
2:39 | 99.71793 | 0.3373735
2:39 | 99.5877 | 0.5381355
2:40 | 99.68881 | 0.3097136
2:40 | 99.53603 | 0.3261974
2:40 | 99.57558 | 0.4255879
2:40 | 99.32466 | 0.3301958
2:41 | 99.78234 | 0.4754311
2:41 | 99.46801 | 0.2260758
2:41 | 99.57213 | 0.3441874
2:41 | 99.43115 | 0.2633742
2:42 | 99.66927 | 0
2:42 | 99.40236 | 0.2979812
2:42 | 99.70113 | 0.2280403
2:42 | 99.58429 | 0.1210503
2:43 | 99.81165 | 0.2107834
2:43 | 99.55501 | 0.1450927
2:43 | 99.65517 | 0.23144
2:43 | 99.67375 | 0.251027
2:44 | 99.69389 | 0.4523471
2:44 | 99.57072 | 0.32011
2:44 | 99.67664 | 0.3648961
2:44 | 99.71327 | 0.3605362
2:45 | 99.61164 | 0.206093
2:45 | 99.56943 | 0.3304979
2:45 | 99.75526 | 0.1991026
2:45 | 99.66117 | 0.3147609
2:46 | 99.80251 | 0.3068301
2:46 | 99.62965 | 0.29279
2:46 | 99.41524 | 0.1751982
2:46 | 99.37298 | 0.5607243
2:47 | 99.80536 | 0.5937183
2:47 | 99.39535 | 0.2874202
2:47 | 99.55431 | 0.4812803
2:47 | 99.56912 | 0.6220832
2:48 | 99.65351 | 0.5326327
2:48 | 99.56794 | 0.4523457
2:48 | 99.50424 | 0.4421446
2:48 | 99.75303 | 0.2759025
2:49 | 99.76009 | 0.3858675
2:49 | 99.77383 | 0.3845704
2:49 | 99.75089 | 0.3736278
2:49 | 99.6968 | 0.4729522
2:50 | 99.71466 | 0.3545933
2:50 | 99.76677 | 0.4523051
2:50 | 99.75683 | 0.4100029
2:50 | 99.70658 | 0.3534667
2:51 | 99.77961 | 0.2704719
2:51 | 99.57774 | 0.3129622
2:51 | 99.80036 | 0.4578124
2:51 | 99.71474 | 0.3739103
2:52 | 99.73576 | 0.3948985
2:52 | 99.75364 | 0.4177547
2:52 | 99.69801 | 0.4758164
2:52 | 99.73276 | 0.4002309
2:53 | 99.81883 | 0.3780962
2:53 | 99.67446 | 0.6262613
2:53 | 99.70008 | 0.3058515
2:53 | 100 | 0.4237656
2:54 | 99.71228 | 0.4695716
2:54 | 99.80219 | 0.3305706
2:54 | 99.92881 | 0.2706321
2:54 | 99.79719 | 0.3215545
2:55 | 99.72228 | 0.4366923
2:55 | 99.71731 | 0.3225392
2:55 | 99.87333 | 0.4989703
2:55 | 99.71953 | 0.4746836
2:56 | 99.84772 | 0.2950803
2:56 | 99.70126 | 0.655917
2:56 | 99.65921 | 0.4866189
2:56 | 99.6542 | 0.5256106
2:57 | 99.70164 | 0.5038894
2:57 | 99.70239 | 0.3656367
2:57 | 99.72978 | 0.4393651
2:57 | 99.8032 | 0.4155031
2:58 | 99.70217 | 0.3551082
2:58 | 99.75986 | 0.5266296
2:58 | 99.81958 | 0.3409653
2:58 | 99.78771 | 0.3986061
2:59 | 99.70162 | 0.5200086
2:59 | 99.95465 | 0.402609
2:59 | 99.77239 | 0.5833997
2:59 | 99.87867 | 0.3438533
3:00 | 99.77495 | 0.5239228
3:00 | 99.80074 | 0.5403856
3:00 | 99.77388 | 0.419828
3:00 | 99.73124 | 0.5545161
3:01 | 99.87787 | 0.3323937
3:01 | 99.95078 | 0.488695
3:01 | 99.83275 | 0.4152409
3:01 | 99.83891 | 0.4191681
3:02 | 99.94116 | 0.4259032
3:02 | 99.70386 | 0.4831582
3:02 | 99.78764 | 0.4610192
3:02 | 99.6713 | 0.4945636
3:03 | 99.84113 | 0.5672107
3:03 | 99.75359 | 0.5724321
3:03 | 99.95212 | 0.2882008
3:03 | 99.77063 | 0.5332688
3:04 | 99.81976 | 0.3388422
3:04 | 99.8336 | 0.515685
3:04 | 99.768 | 0.3646419
3:04 | 99.83122 | 0.3367637
3:05 | 99.78989 | 0.4613179
3:05 | 99.94727 | 0.3136764
3:05 | 99.80459 | 0.5723935
3:05 | 99.84943 | 0.511967
3:06 | 99.78944 | 0.4890153
3:06 | 99.81553 | 0.4002305
3:06 | 99.81209 | 0.4127665