## Sheet1
DateTime | Peak at 1268 cm-1 | Peak at 1540 cm-1
0:00 | 9.771313 | 55.08007
0:00 | 9.917624 | 54.9218
0:01 | 9.880303 | 54.74079
0:01 | 9.924153 | 54.95818
0:01 | 9.752451 | 54.79438
0:01 | 9.633003 | 54.86706
0:02 | 9.68763 | 55.02463
0:02 | 9.92726 | 54.79218
0:02 | 9.916521 | 54.73504
0:02 | 10.03381 | 54.75224
0:03 | 30.88604 | 42.23823
0:03 | 71.70869 | 18.15358
0:03 | 80.32861 | 12.83629
0:03 | 94.52476 | 4.246037
0:04 | 98.11758 | 2.286346
0:04 | 98.38766 | 1.805391
0:04 | 98.66557 | 1.841706
0:04 | 99.38297 | 1.293126
0:05 | 99.3918 | 1.134703
0:05 | 99.33165 | 1.158296
0:05 | 99.20015 | 1.031054
0:05 | 99.26184 | 1.088533
0:06 | 99.15484 | 1.090637
0:06 | 99.19712 | 1.233224
0:06 | 99.17317 | 1.388333
0:06 | 99.06945 | 1.277746
0:07 | 99.17151 | 1.343094
0:07 | 99.12814 | 1.136233
0:07 | 99.20776 | 1.309415
0:07 | 99.20233 | 0.8444297
0:08 | 99.14835 | 1.354918
0:08 | 99.37994 | 0.8702894
0:08 | 99.46774 | 1.17135
0:08 | 99.2335 | 0.8842862
0:09 | 99.3544 | 1.153645
0:09 | 99.38748 | 1.048507
0:09 | 99.45204 | 1.375511
0:09 | 99.67239 | 1.035466
0:10 | 99.75288 | 0.9012842
0:10 | 99.82595 | 0.7022445
0:10 | 99.94408 | 0.4636318
0:10 | 99.88954 | 0.5082903
0:11 | 99.99319 | 0.873076
0:11 | 99.83305 | 0.6998913
0:11 | 99.86729 | 0.6430525
0:11 | 99.92446 | 0.6611703
0:12 | 99.6632 | 0.3071476
0:12 | 99.62703 | 0.4912071
0:12 | 99.71629 | 0.9796124
0:12 | 99.65914 | 1.103616
0:13 | 99.48309 | 1.019235
0:13 | 99.42134 | 0.8443609
0:13 | 99.31505 | 0.7170902
0:13 | 99.21457 | 0.4104352
0:14 | 99.542 | 0.7910937
0:14 | 99.56705 | 0.8025267
0:14 | 99.21888 | 0.1579043
0:14 | 99.19361 | 0.4385009
0:15 | 99.38029 | 0.7759178
0:15 | 99.20983 | 0.1507446
0:15 | 99.14767 | 0.3167438
0:15 | 99.38549 | 0.2910195
0:16 | 99.40972 | 0.894083
0:16 | 99.11268 | 0.1506147
0:16 | 99.55766 | 0.4461402
0:16 | 99.3248 | 0
0:17 | 99.77862 | 0.5937378
0:17 | 100 | 0.7529674
0:17 | 99.72494 | 0.7873499
0:17 | 99.60789 | 1.196785
0:18 | 99.44248 | 1.139594
0:18 | 99.05436 | 1.52215
0:18 | 98.84076 | 1.847603
0:18 | 98.44522 | 1.983441
0:19 | 98.38969 | 2.530399
0:19 | 98.09135 | 2.287034
0:19 | 97.87085 | 2.649864
0:19 | 97.52987 | 2.778748
0:20 | 97.57276 | 3.202412
0:20 | 97.29082 | 3.453729
0:20 | 97.051 | 3.417045
0:20 | 96.90838 | 3.747912
0:21 | 96.64981 | 4.111005
0:21 | 96.13074 | 3.880945
0:21 | 96.17986 | 4.536149
0:21 | 95.94771 | 4.234548
0:22 | 95.51044 | 4.582636
0:22 | 95.25286 | 4.529663
0:22 | 95.18735 | 4.725352
0:22 | 95.01261 | 4.600209
0:23 | 95.33365 | 5.044614
0:23 | 95.30351 | 5.131443
0:23 | 95.44659 | 5.823748
0:23 | 94.96202 | 5.324234
0:24 | 94.71634 | 5.59003
0:24 | 94.20489 | 5.67762
0:24 | 94.02325 | 5.695075
0:24 | 93.85143 | 6.138793
0:25 | 93.93037 | 6.372688
0:25 | 94.02415 | 6.588166
0:25 | 93.90774 | 6.884145
0:25 | 93.33772 | 6.47759
0:26 | 92.67395 | 6.870285
0:26 | 93.05948 | 7.119085
0:26 | 93.3738 | 7.397437
0:26 | 93.02068 | 7.211174
0:27 | 92.80637 | 7.277009
0:27 | 92.42175 | 7.698258
0:27 | 92.73569 | 8.168539
0:27 | 92.57543 | 7.692082
0:28 | 92.48245 | 7.91313
0:28 | 92.24481 | 7.88668
0:28 | 92.03966 | 7.989763
0:28 | 91.9574 | 8.257437
0:29 | 91.65865 | 8.399884
0:29 | 91.51447 | 8.803696
0:29 | 91.2218 | 8.922767
0:29 | 91.28018 | 8.765155
0:30 | 91.07824 | 8.903549
0:30 | 91.35733 | 8.82146
0:30 | 90.96041 | 9.095107
0:30 | 90.8386 | 8.917018
0:31 | 90.62608 | 9.066614
0:31 | 90.80686 | 9.126963
0:31 | 90.53491 | 9.357765
0:31 | 90.48921 | 9.791094
0:32 | 90.62419 | 9.414929
0:32 | 90.30755 | 9.62243
0:32 | 90.29198 | 9.78732
0:32 | 90.10083 | 9.950438
0:33 | 90.07298 | 10.27277
0:33 | 89.83829 | 10.10942
0:33 | 89.99634 | 10.49195
0:33 | 89.81655 | 10.63843
0:34 | 89.78025 | 10.73419
0:34 | 89.51799 | 10.6888
0:34 | 89.3639 | 10.96308
0:34 | 89.38785 | 11.05768
0:35 | 89.22418 | 11.01663
0:35 | 89.29052 | 11.17776
0:35 | 88.98061 | 11.28097
0:35 | 88.95954 | 11.33206
0:36 | 88.77768 | 11.62327
0:36 | 88.66068 | 11.57679
0:36 | 88.54111 | 11.81174
0:36 | 88.66417 | 11.60196
0:37 | 88.42404 | 11.50662
0:37 | 88.47661 | 12.10251
0:37 | 88.13033 | 12.14876
0:37 | 88.24893 | 12.0343
0:38 | 88.11989 | 12.00594
0:38 | 87.98299 | 12.30184
0:38 | 87.81787 | 12.55584
0:38 | 87.9554 | 12.49034
0:39 | 87.6397 | 12.52699
0:39 | 87.71315 | 12.70257
0:39 | 87.39061 | 12.72961
0:39 | 87.28462 | 12.78563
0:40 | 87.2528 | 12.71274
0:40 | 87.24031 | 12.95616
0:40 | 87.08167 | 13.01541
0:40 | 86.71239 | 12.63472
0:41 | 86.86503 | 13.25963
0:41 | 87.04401 | 13.19073
0:41 | 86.74195 | 13.1006
0:41 | 86.73211 | 13.28339
0:42 | 86.37106 | 13.34743
0:42 | 86.65769 | 13.40964
0:42 | 86.57829 | 13.4305
0:42 | 86.34223 | 13.42041
0:43 | 86.53528 | 13.61367
0:43 | 86.33066 | 13.64202
0:43 | 86.25414 | 13.77193
0:43 | 86.17494 | 13.93039
0:44 | 85.93831 | 13.38913
0:44 | 86.15688 | 14.04354
0:44 | 85.96841 | 13.99906
0:44 | 86.0754 | 14.26252
0:45 | 85.89386 | 14.02822
0:45 | 85.8953 | 14.63803
0:45 | 85.69247 | 14.19077
0:45 | 85.7129 | 14.33097
0:46 | 85.5991 | 14.2629
0:46 | 85.41672 | 14.19878
0:46 | 85.40351 | 14.40586
0:46 | 85.35358 | 14.33897
0:47 | 85.4049 | 14.46538
0:47 | 85.51617 | 14.54712
0:47 | 85.12963 | 14.7802
0:47 | 85.25267 | 14.5598
0:48 | 85.24408 | 14.74821
0:48 | 84.86334 | 14.7721
0:48 | 84.95156 | 15.17391
0:48 | 85.03861 | 15.08774
0:49 | 84.81609 | 15.103
0:49 | 84.93254 | 15.30427
0:49 | 84.65138 | 15.13619
0:49 | 84.69066 | 15.00928
0:50 | 84.60053 | 15.54531
0:50 | 84.56742 | 15.42451
0:50 | 84.45824 | 15.2008
0:50 | 84.56032 | 15.46193
0:51 | 84.71557 | 15.63173
0:51 | 84.54423 | 15.48886
0:51 | 84.60169 | 15.72129
0:51 | 84.45243 | 15.69689
0:52 | 84.42955 | 15.87013
0:52 | 84.3898 | 15.66093
0:52 | 84.21725 | 15.83212
0:52 | 84.31472 | 16.05494
0:53 | 83.98789 | 15.64499
0:53 | 83.95577 | 15.97612
0:53 | 83.96162 | 15.96239
0:53 | 83.84258 | 16.04068
0:54 | 83.93825 | 15.85719
0:54 | 83.91776 | 16.10962
0:54 | 83.82296 | 16.07386
0:54 | 83.826 | 16.30194
0:55 | 83.57098 | 15.93901
0:55 | 83.60184 | 16.62576
0:55 | 83.63832 | 16.45632
0:55 | 83.6687 | 16.58859
0:56 | 83.55052 | 16.28847
0:56 | 83.72522 | 16.36151
0:56 | 83.50878 | 16.79452
0:56 | 83.37931 | 16.35804
0:57 | 83.48749 | 16.59327
0:57 | 83.63757 | 16.47892
0:57 | 83.57171 | 16.41184
0:57 | 83.55839 | 16.70777
0:58 | 83.4508 | 16.62334
0:58 | 83.53444 | 16.67013
0:58 | 83.56725 | 17.03908
0:58 | 83.3316 | 16.7487
0:59 | 83.56275 | 16.92775
0:59 | 83.1518 | 16.84614
0:59 | 83.04777 | 16.64913
0:59 | 83.14023 | 17.05766
1:00 | 82.96339 | 16.7689
1:00 | 83.10347 | 17.22965
1:00 | 83.20792 | 17.01546
1:00 | 83.08157 | 17.06966
1:01 | 83.26797 | 17.13058
1:01 | 83.14778 | 16.74382
1:01 | 83.37376 | 17.51487
1:01 | 82.86306 | 18.01969
1:02 | 82.10499 | 18.62285
1:02 | 81.23583 | 19.32926
1:02 | 80.61337 | 19.7077
1:02 | 80.09247 | 20.31222
1:03 | 79.55465 | 20.90475
1:03 | 78.88431 | 21.40837
1:03 | 78.45257 | 21.96297
1:03 | 77.82652 | 22.71244
1:04 | 77.17911 | 22.91733
1:04 | 77.0529 | 23.15553
1:04 | 76.57277 | 24.0142
1:04 | 76.17227 | 24.33662
1:05 | 75.67187 | 24.58068
1:05 | 75.14576 | 25.23588
1:05 | 74.62077 | 25.60826
1:05 | 74.43977 | 25.83237
1:06 | 73.98491 | 26.45344
1:06 | 73.4907 | 26.67892
1:06 | 73.03558 | 27.29929
1:06 | 72.82803 | 27.54157
1:07 | 72.4231 | 27.66769
1:07 | 71.85844 | 28.2133
1:07 | 71.77375 | 28.59895
1:07 | 71.40951 | 28.98888
1:08 | 70.79385 | 28.89962
1:08 | 70.59585 | 29.78315
1:08 | 70.18232 | 29.78306
1:08 | 70.02151 | 30.41988
1:09 | 69.4628 | 30.64693
1:09 | 69.27846 | 30.83664
1:09 | 69.05553 | 31.53223
1:09 | 68.79142 | 31.59986
1:10 | 68.35944 | 31.67779
1:10 | 68.32879 | 31.98297
1:10 | 67.82783 | 32.13989
1:10 | 67.49896 | 32.72472
1:11 | 67.30205 | 32.70585
1:11 | 67.22245 | 33.04267
1:11 | 66.88536 | 33.23473
1:11 | 66.56933 | 33.62079
1:12 | 66.41288 | 33.66638
1:12 | 66.14174 | 33.90979
1:12 | 65.84059 | 34.39781
1:12 | 65.54684 | 34.70643
1:13 | 65.24723 | 35.02223
1:13 | 64.03364 | 35.25505
1:13 | 62.72342 | 35.42426
1:13 | 62.7403 | 35.62977
1:14 | 62.24822 | 35.9494
1:14 | 62.25022 | 36.15938
1:14 | 61.74718 | 36.27114
1:14 | 61.68337 | 36.52866
1:15 | 61.61262 | 36.94379
1:15 | 60.94604 | 36.65973
1:15 | 60.95579 | 36.98461
1:15 | 60.75404 | 37.47152
1:16 | 60.55012 | 37.57286
1:16 | 60.29281 | 37.62101
1:16 | 60.01806 | 37.94294
1:16 | 59.94211 | 38.00444
1:17 | 59.84645 | 38.24278
1:17 | 59.54351 | 38.16137
1:17 | 59.5217 | 38.50467
1:17 | 59.19255 | 38.72128
1:18 | 59.03011 | 39.14312
1:18 | 59.06475 | 39.12852
1:18 | 58.71844 | 39.32576
1:18 | 58.72697 | 39.45359
1:19 | 58.4769 | 39.64257
1:19 | 58.42032 | 39.83241
1:19 | 58.15268 | 39.98944
1:19 | 57.95247 | 40.11859
1:20 | 57.70594 | 40.3471
1:20 | 57.6336 | 40.52787
1:20 | 57.44553 | 40.47597
1:20 | 57.19451 | 40.72359
1:21 | 57.33098 | 40.7362
1:21 | 56.9914 | 40.91976
1:21 | 56.83329 | 41.27206
1:21 | 56.77129 | 41.48885
1:22 | 56.62962 | 41.31782
1:22 | 56.49047 | 41.64891
1:22 | 56.23749 | 41.78278
1:22 | 55.99566 | 41.94212
1:23 | 56.02961 | 42.0082
1:23 | 55.8949 | 41.99753
1:23 | 55.72903 | 42.09039
1:23 | 55.63066 | 42.47673
1:24 | 55.40286 | 42.45654
1:24 | 55.33769 | 42.67949
1:24 | 55.17433 | 43.06018
1:24 | 55.15051 | 42.91426
1:25 | 55.02545 | 43.39755
1:25 | 54.84055 | 43.31347
1:25 | 54.8181 | 43.31245
1:25 | 54.73995 | 43.48735
1:26 | 54.43571 | 43.73165
1:26 | 54.29511 | 43.73884
1:26 | 54.31874 | 43.9267
1:26 | 54.2227 | 43.97789
1:27 | 54.04858 | 44.04308
1:27 | 53.79516 | 44.01929
1:27 | 53.67036 | 44.3681
1:27 | 53.52833 | 44.47082
1:28 | 53.41408 | 44.61824
1:28 | 53.55507 | 44.48605
1:28 | 53.21718 | 44.72846
1:28 | 53.12195 | 44.94356
1:29 | 53.07494 | 45.02873
1:29 | 52.97556 | 45.16203
1:29 | 52.94419 | 45.30224
1:30 | 52.59513 | 45.22213
1:30 | 52.43286 | 45.57646
1:30 | 52.26973 | 45.77605
1:31 | 52.19083 | 45.84443
1:31 | 52.00318 | 46.08027
1:31 | 51.918 | 46.12784
1:31 | 51.93385 | 46.07362
1:32 | 51.72102 | 46.23655
1:32 | 51.80322 | 46.38911
1:32 | 51.51919 | 46.33863
1:32 | 51.53959 | 46.32455
1:33 | 51.33631 | 46.6381
1:33 | 51.32711 | 46.71076
1:33 | 51.32878 | 46.78157
1:33 | 51.20747 | 46.76001
1:34 | 51.06799 | 47.12241
1:34 | 50.98135 | 46.88596
1:34 | 50.90307 | 47.2745
1:34 | 50.79037 | 47.07925
1:35 | 50.63034 | 47.34826
1:35 | 50.61842 | 47.709
1:35 | 50.49315 | 47.3305
1:35 | 50.33979 | 47.50127
1:36 | 50.31439 | 47.74366
1:36 | 50.29466 | 47.76533
1:36 | 50.13126 | 48.03291
1:36 | 49.98705 | 47.90941
1:37 | 49.924 | 48.3213
1:37 | 49.74871 | 48.17284
1:37 | 49.89603 | 48.24776
1:37 | 49.81046 | 48.45279
1:38 | 49.58823 | 48.41469
1:38 | 49.43194 | 48.5779
1:38 | 49.41165 | 48.4084
1:38 | 49.36069 | 48.49049
1:39 | 49.31292 | 48.88528
1:39 | 49.32617 | 48.93286
1:39 | 49.11327 | 48.98828
1:39 | 49.03184 | 49.16886
1:40 | 49.12052 | 48.97087
1:40 | 48.73558 | 49.01403
1:40 | 48.78119 | 49.33909
1:40 | 48.68567 | 49.34951
1:41 | 48.652 | 49.40484
1:41 | 48.53134 | 49.19649
1:41 | 48.65085 | 49.47572
1:41 | 48.43136 | 49.6794
1:42 | 48.49595 | 49.61662
1:42 | 48.13395 | 49.63703
1:42 | 48.18373 | 49.97071
1:42 | 48.10367 | 50.01085
1:43 | 48.10044 | 50.24914
1:43 | 47.93102 | 49.98718
1:43 | 48.00833 | 50.20434
1:43 | 47.7115 | 50.46031
1:44 | 47.77928 | 50.26078
1:44 | 47.64093 | 50.57943
1:44 | 47.65805 | 50.51004
1:44 | 47.69181 | 50.60791
1:45 | 47.42697 | 50.94409
1:45 | 47.43739 | 50.4514
1:45 | 47.32362 | 50.83393
1:45 | 47.28095 | 50.73454
1:46 | 47.16097 | 50.75831
1:46 | 47.03728 | 50.79171
1:46 | 47.05395 | 50.99831
1:46 | 46.9629 | 51.08175
1:47 | 46.8735 | 51.21935
1:47 | 46.7437 | 51.15221
1:47 | 46.92422 | 51.16975
1:47 | 46.7559 | 51.35978
1:48 | 46.77888 | 51.24135
1:48 | 46.62013 | 51.52101
1:48 | 46.58907 | 51.29109
1:48 | 46.52766 | 51.63023
1:49 | 46.32112 | 51.63823
1:49 | 46.37988 | 51.77361
1:49 | 46.39295 | 51.71765
1:49 | 46.0792 | 51.45716
1:50 | 46.21482 | 51.71812
1:50 | 46.02262 | 52.09385
1:50 | 46.19312 | 52.19714
1:50 | 45.92064 | 52.00802
1:51 | 45.79802 | 51.89338
1:51 | 45.79938 | 52.28974
1:51 | 45.78275 | 52.19798
1:51 | 45.74912 | 52.39489
1:52 | 45.63124 | 52.44934
1:52 | 45.67599 | 52.46913
1:52 | 45.59017 | 52.53852
1:52 | 45.48762 | 52.3766
1:53 | 45.44199 | 52.37013
1:53 | 45.50889 | 52.54471
1:53 | 45.32583 | 52.77588
1:53 | 45.22494 | 52.753
1:54 | 45.15314 | 52.78539
1:54 | 45.07812 | 52.73752
1:54 | 45.17758 | 52.73427
1:54 | 45.0752 | 52.92837
1:55 | 45.08184 | 52.76722
1:55 | 44.88407 | 53.29723
1:55 | 44.77358 | 53.11887
1:55 | 44.79549 | 53.19982
1:56 | 44.68337 | 52.98506
1:56 | 44.6863 | 53.43701
1:56 | 44.62855 | 53.50894
1:56 | 44.72611 | 53.37966
1:57 | 44.50608 | 53.4525
1:57 | 44.43027 | 53.36982
1:57 | 44.43995 | 53.37631
1:57 | 44.31112 | 53.6471
1:58 | 44.43006 | 53.77541
1:58 | 44.37882 | 53.74808
1:58 | 44.30399 | 53.72933
1:58 | 44.24484 | 53.83912
1:59 | 44.21817 | 53.81013
1:59 | 44.13534 | 53.91444
1:59 | 44.0142 | 53.77459
1:59 | 45.59277 | 53.72529
2:00 | 44.78171 | 54.1594
2:00 | 44.19509 | 54.89963
2:00 | 43.52081 | 55.55863
2:00 | 42.87219 | 56.21527
2:01 | 42.23438 | 56.72985
2:01 | 41.58806 | 57.20425
2:01 | 40.9827 | 57.71427
2:01 | 40.46287 | 58.48695
2:02 | 39.87887 | 58.59476
2:02 | 39.43061 | 59.36824
2:02 | 38.74853 | 59.85081
2:02 | 38.1758 | 60.42846
2:03 | 37.82411 | 60.80788
2:03 | 37.20636 | 61.50775
2:03 | 36.8001 | 61.88938
2:03 | 36.47864 | 61.95338
2:04 | 35.86115 | 62.62582
2:04 | 35.42366 | 62.95492
2:04 | 35.0029 | 63.55481
2:04 | 34.55425 | 63.93931
2:05 | 34.14928 | 64.38358
2:05 | 33.66533 | 64.85373
2:05 | 33.32954 | 64.87853
2:05 | 33.01306 | 65.40929
2:06 | 32.47187 | 65.55713
2:06 | 32.29921 | 66.27527
2:06 | 31.90095 | 66.7352
2:06 | 31.5761 | 66.94819
2:07 | 31.2936 | 66.95621
2:07 | 30.88945 | 67.49576
2:07 | 30.55498 | 67.67462
2:07 | 30.266 | 68.01954
2:08 | 30.0957 | 68.45671
2:08 | 29.7685 | 68.71007
2:08 | 29.26845 | 69.19132
2:08 | 29.0645 | 69.30795
2:09 | 28.77446 | 69.76345
2:09 | 28.53739 | 69.69911
2:09 | 28.32626 | 70.16507
2:09 | 28.1475 | 70.20337
2:10 | 27.65207 | 70.32151
2:10 | 27.48344 | 70.84974
2:10 | 27.32766 | 71.02707
2:10 | 27.03904 | 71.51212
2:11 | 26.79608 | 71.99813
2:11 | 26.66539 | 71.94094
2:11 | 26.4097 | 72.45754
2:11 | 26.243 | 72.98092
2:12 | 26.00494 | 72.89425
2:12 | 25.75637 | 73.07376
2:12 | 25.62838 | 73.44119
2:12 | 25.23962 | 73.5415
2:13 | 25.00215 | 74.05078
2:13 | 24.74967 | 73.89159
2:13 | 24.47339 | 74.35086
2:13 | 24.36726 | 74.47383
2:14 | 23.8895 | 74.79245
2:14 | 23.90747 | 74.85084
2:14 | 23.69432 | 75.13373
2:14 | 23.62081 | 74.95349
2:15 | 23.2365 | 75.36396
2:15 | 23.15954 | 75.50391
2:15 | 22.81488 | 75.49238
2:15 | 22.68241 | 75.81594
2:16 | 22.46674 | 75.89872
2:16 | 22.23029 | 75.84938
2:16 | 21.99639 | 76.17393
2:16 | 21.79536 | 76.48412
2:17 | 21.75255 | 76.49395
2:17 | 21.37645 | 76.83073
2:17 | 21.16692 | 76.91885
2:17 | 21.01737 | 76.81288
2:18 | 20.83223 | 77.20258
2:18 | 20.83795 | 77.23949
2:18 | 20.34943 | 77.29777
2:18 | 20.34576 | 77.67528
2:19 | 19.93654 | 78.08569
2:19 | 20.055 | 78.18348
2:19 | 19.935 | 78.64416
2:19 | 19.94544 | 78.73663
2:20 | 19.67574 | 78.89049
2:20 | 19.6451 | 78.91698
2:20 | 19.34926 | 79.15134
2:20 | 19.29831 | 79.23739
2:21 | 19.13024 | 79.28132
2:21 | 18.9144 | 79.27848
2:21 | 18.78638 | 79.33446
2:21 | 18.75584 | 79.37125
2:22 | 18.38726 | 79.33779
2:22 | 18.11266 | 79.59698
2:22 | 18.0759 | 79.78962
2:22 | 17.85258 | 79.94214
2:23 | 17.68063 | 80.2928
2:23 | 17.65983 | 80.52091
2:23 | 17.37752 | 80.46246
2:23 | 17.20143 | 80.8278
2:24 | 17.09167 | 80.95213
2:24 | 17.08629 | 80.94623
2:24 | 16.73921 | 81.33779
2:24 | 16.69206 | 81.29692
2:25 | 16.68081 | 81.78129
2:25 | 16.69593 | 81.85812
2:25 | 16.45292 | 81.65912
2:25 | 16.43068 | 81.84531
2:26 | 16.30827 | 82.23997
2:26 | 16.31999 | 82.01042
2:26 | 16.26156 | 82.38892
2:26 | 15.90294 | 82.37185
2:27 | 15.86489 | 82.45072
2:27 | 15.85341 | 82.67691
2:27 | 15.61579 | 82.57147
2:27 | 15.56384 | 82.46913
2:28 | 15.48115 | 82.76086
2:28 | 15.41925 | 82.80031
2:28 | 15.34383 | 82.6144
2:28 | 15.25673 | 83.03854
2:29 | 15.01505 | 83.2706
2:29 | 15.04968 | 83.28687
2:29 | 14.92352 | 83.41599
2:29 | 14.72247 | 83.47985
2:30 | 14.8092 | 83.71405
2:30 | 14.62715 | 83.47626
2:30 | 14.36929 | 83.58096
2:30 | 14.33371 | 83.81692
2:31 | 14.22545 | 83.93175
2:31 | 14.12779 | 84.11698
2:31 | 14.08265 | 84.21165
2:31 | 14.04999 | 84.1202
2:32 | 13.77798 | 84.17575
2:32 | 13.83887 | 84.30545
2:32 | 13.72687 | 84.35043
2:32 | 13.58686 | 84.63517
2:33 | 13.58672 | 84.52213
2:33 | 13.42896 | 84.86855
2:33 | 13.25928 | 84.83155
2:33 | 13.13086 | 84.82641
2:34 | 13.09642 | 84.84255
2:34 | 13.0355 | 85.09335
2:34 | 12.89521 | 85.19003
2:34 | 12.78074 | 85.0918
2:35 | 12.76415 | 85.27488
2:35 | 12.69041 | 85.16848
2:35 | 12.62838 | 85.6291
2:35 | 12.44563 | 85.80062
2:36 | 12.43917 | 85.77456
2:36 | 12.32693 | 85.66309
2:36 | 12.24526 | 86.0371
2:36 | 12.12584 | 86.09036
2:37 | 12.1484 | 86.36235
2:37 | 12.0292 | 85.98658
2:37 | 11.80575 | 86.24851
2:37 | 11.73637 | 86.3633
2:38 | 11.53928 | 86.2985
2:38 | 11.6162 | 86.46555
2:38 | 11.5703 | 86.46299
2:38 | 11.51955 | 86.82444
2:39 | 11.3319 | 86.72875
2:39 | 11.3946 | 86.79433
2:39 | 11.11358 | 87.08621
2:39 | 11.17711 | 87.06136
2:40 | 11.19806 | 87.22185
2:40 | 11.08374 | 87.17681
2:40 | 11.08558 | 87.26225
2:40 | 10.83889 | 87.31583
2:41 | 10.77742 | 87.54543
2:41 | 10.51923 | 87.43917
2:41 | 10.57287 | 87.62136
2:41 | 10.56666 | 87.63841
2:42 | 10.39123 | 87.69574
2:42 | 10.51922 | 87.83492
2:42 | 10.32376 | 87.91031
2:42 | 10.15623 | 88.0132
2:43 | 10.06533 | 88.10117
2:43 | 10.24225 | 88.29784
2:43 | 10.00186 | 88.51625
2:43 | 9.969577 | 88.19803
2:44 | 9.882767 | 88.61562
2:44 | 9.797928 | 88.84737
2:44 | 9.970074 | 88.49137
2:44 | 9.709851 | 88.33335
2:45 | 9.616577 | 88.7966
2:45 | 9.459017 | 88.71882
2:45 | 9.467531 | 89.00201
2:45 | 9.544554 | 89.07254
2:46 | 9.463276 | 88.85481
2:46 | 9.172931 | 89.32984
2:46 | 9.367817 | 89.0253
2:46 | 9.16161 | 89.11726
2:47 | 8.912935 | 89.51048
2:47 | 8.928503 | 89.29759
2:47 | 8.802568 | 89.59174
2:47 | 8.871265 | 89.48477
2:48 | 8.853105 | 89.47295
2:48 | 8.794982 | 89.53585
2:48 | 8.69728 | 89.81327
2:48 | 8.648214 | 89.64772
2:49 | 8.614819 | 89.78159
2:49 | 8.583794 | 89.96763
2:49 | 8.490658 | 89.82975
2:49 | 8.395128 | 89.97615
2:50 | 8.368131 | 90.06124
2:50 | 8.344849 | 90.01757
2:50 | 8.256262 | 90.29663
2:50 | 8.161346 | 90.17927
2:51 | 8.119598 | 90.34953
2:51 | 8.183627 | 90.22008
2:51 | 8.040185 | 90.51135
2:51 | 7.933826 | 90.27368
2:52 | 7.890325 | 90.36888
2:52 | 8.019532 | 90.49198
2:52 | 7.878662 | 90.4382
2:52 | 7.910083 | 90.51227
2:53 | 7.731394 | 90.64713
2:53 | 7.76604 | 90.98611
2:53 | 7.619595 | 90.97551
2:53 | 7.789223 | 90.9813
2:54 | 7.586531 | 90.78409
2:54 | 7.766581 | 90.98435
2:54 | 7.472782 | 90.8081
2:54 | 7.369267 | 90.9434
2:55 | 7.339628 | 90.99704
2:55 | 7.281552 | 91.20842
2:55 | 7.261434 | 91.14728
2:55 | 7.292545 | 91.14743
2:56 | 7.145353 | 91.34877
2:56 | 7.08422 | 91.21005
2:56 | 7.140211 | 91.37274
2:56 | 7.01212 | 91.35922
2:57 | 6.99003 | 91.39518
2:57 | 7.105298 | 91.29952
2:57 | 6.874491 | 91.36949
2:57 | 7.052335 | 91.53891
2:58 | 6.867494 | 91.65075
2:58 | 6.782792 | 91.45257
2:58 | 6.772295 | 91.68833
2:58 | 6.775666 | 91.49706
2:59 | 6.582005 | 91.92411
2:59 | 6.599238 | 91.75435
2:59 | 6.622189 | 91.52313
2:59 | 6.617845 | 91.80427
3:00 | 6.662464 | 91.9432
3:00 | 6.596246 | 91.97817
3:00 | 6.454883 | 91.94008
3:00 | 6.463538 | 92.08778
3:01 | 6.453214 | 92.13686
3:01 | 6.460263 | 92.17471
3:01 | 6.297322 | 91.97326
3:01 | 6.371926 | 91.85062
3:02 | 6.228923 | 92.05282
3:02 | 6.296879 | 92.03947
3:02 | 6.205477 | 92.25187
3:02 | 6.134479 | 92.34288
3:03 | 6.265683 | 92.42743
3:03 | 6.108326 | 92.34362
3:03 | 6.20927 | 92.07421
3:03 | 6.064797 | 92.50586
3:04 | 6.074417 | 92.41225
3:04 | 5.901247 | 92.49812
3:04 | 6.082107 | 92.40128
3:04 | 5.922104 | 92.57925
3:05 | 5.730398 | 92.48888
3:05 | 5.848047 | 92.66771
3:05 | 5.736057 | 92.54457
3:05 | 5.756775 | 92.71621
3:06 | 5.780863 | 92.70524
3:06 | 5.701198 | 92.63415
3:06 | 5.571916 | 92.85248
3:06 | 5.6161 | 92.95169
3:07 | 5.69835 | 92.85934
3:07 | 5.793042 | 92.69982
3:07 | 5.63466 | 92.78669
3:07 | 5.508208 | 92.98161
3:08 | 5.488944 | 92.70435
3:08 | 5.400888 | 92.85593
3:08 | 5.354372 | 93.04711
3:08 | 5.528092 | 92.87114
3:09 | 5.353547 | 93.08551
3:09 | 5.25989 | 93.22452
3:09 | 5.359948 | 93.12252
3:09 | 5.194501 | 93.20256
3:10 | 5.239148 | 93.21118
3:10 | 5.41336 | 92.99237
3:10 | 5.377605 | 93.11019
3:10 | 5.188194 | 93.10384
3:11 | 5.174963 | 93.22719
3:11 | 5.150991 | 93.26435
3:11 | 5.273539 | 93.47235
3:11 | 5.07059 | 93.35277
3:12 | 5.084884 | 93.45432
3:12 | 5.043382 | 93.32066
3:12 | 4.971323 | 93.49594
3:12 | 5.024424 | 93.49505
3:13 | 4.97887 | 93.60153
3:13 | 5.103 | 93.68003
3:13 | 5.02333 | 93.62164
3:13 | 4.961421 | 93.61262
3:14 | 4.895212 | 93.65951
3:14 | 4.625381 | 93.69417
3:14 | 4.764131 | 93.67791
3:14 | 4.764383 | 93.70853
3:15 | 4.803129 | 93.64204
3:15 | 4.739533 | 93.72293
3:15 | 4.6608 | 93.72577
3:15 | 4.607364 | 93.67435
3:16 | 4.747111 | 93.76698
3:16 | 4.698757 | 94.00486
3:16 | 4.561774 | 93.67398
3:16 | 4.627395 | 93.81488
3:17 | 4.657166 | 94.04325
3:17 | 4.473794 | 93.93854
3:17 | 4.465328 | 93.76314
3:17 | 4.483191 | 93.97711
3:18 | 4.518998 | 94.08745
3:18 | 4.322758 | 93.92828
3:18 | 4.4222 | 94.2988
3:18 | 4.318881 | 94.13348
3:19 | 4.419911 | 94.00439
3:19 | 4.414227 | 94.0714
3:19 | 4.404806 | 94.27146
3:19 | 4.417658 | 94.11031
3:20 | 4.303845 | 94.18949
3:20 | 4.175336 | 94.15795
3:20 | 4.302105 | 94.35041
3:20 | 4.205427 | 94.19291
3:21 | 4.203176 | 94.55416
3:21 | 4.150665 | 94.46268
3:21 | 4.183911 | 94.52674
3:21 | 4.115037 | 94.21304
3:22 | 4.206849 | 94.58482
3:22 | 4.113239 | 94.34637
3:22 | 4.029225 | 94.4588
3:22 | 4.066131 | 94.57788
3:23 | 4.066148 | 94.64877
3:23 | 4.087925 | 94.48008
3:23 | 3.978919 | 94.74361
3:23 | 4.096983 | 94.74109
3:24 | 4.039423 | 94.43345
3:24 | 3.938129 | 94.93421
3:24 | 3.787989 | 94.81206
3:24 | 3.90984 | 94.74429
3:25 | 3.722768 | 94.63315
3:25 | 3.860471 | 94.7043
3:25 | 3.717188 | 94.8132
3:25 | 3.807427 | 94.75266
3:26 | 3.772069 | 94.74522
3:26 | 3.651632 | 94.76442
3:26 | 3.753338 | 94.80609
3:26 | 3.734679 | 95.05116
3:27 | 3.749144 | 94.84358
3:27 | 3.755754 | 95.01682
3:27 | 3.572473 | 95.02459
3:27 | 3.716721 | 94.90978
3:28 | 3.663274 | 95.01416
3:28 | 3.682845 | 95.02083
3:28 | 3.571262 | 95.06364
3:28 | 3.619178 | 95.26812
3:29 | 3.592395 | 95.11744
3:29 | 3.459028 | 95.1615
3:29 | 3.696301 | 95.23309
3:29 | 3.504189 | 95.31397
3:30 | 3.458115 | 95.21873
3:30 | 3.478182 | 95.23424
3:30 | 3.400931 | 95.03676
3:30 | 3.602225 | 95.29455
3:31 | 3.475965 | 95.58142
3:31 | 3.562146 | 95.10296
3:31 | 3.441176 | 95.11383
3:31 | 3.527556 | 95.38215
3:32 | 3.49325 | 95.35748
3:32 | 3.523438 | 95.46603
3:32 | 3.379891 | 95.35524
3:32 | 3.386362 | 95.52915
3:33 | 3.280857 | 95.39018
3:33 | 3.251508 | 95.66322
3:33 | 3.288153 | 95.48785
3:33 | 3.296587 | 95.55262
3:34 | 3.269829 | 95.59577
3:34 | 3.450559 | 95.44995
3:34 | 3.173637 | 95.46262
3:34 | 3.369879 | 95.45659
3:35 | 3.350068 | 95.60001
3:35 | 3.176211 | 95.68366
3:35 | 3.136267 | 95.76393
3:35 | 3.236022 | 95.53169
3:36 | 3.013899 | 95.66236
3:36 | 3.20133 | 95.54686
3:36 | 3.113336 | 95.62405
3:36 | 3.017446 | 95.8061
3:37 | 3.181216 | 95.63016
3:37 | 3.18805 | 95.84486
3:37 | 3.151905 | 95.58564
3:37 | 2.994043 | 95.85249
3:38 | 3.096409 | 96.27849
3:38 | 3.139805 | 95.82106
3:38 | 2.956624 | 95.93791
3:38 | 3.100287 | 95.79312
3:39 | 3.273365 | 95.88452
3:39 | 3.092926 | 95.94941
3:39 | 3.110562 | 95.98436
3:39 | 2.864601 | 95.81926
3:40 | 2.919223 | 95.96211
3:40 | 3.093292 | 95.76761
3:40 | 3.02528 | 95.82185
3:40 | 2.891937 | 96.12355
3:41 | 2.974658 | 96.17359
3:41 | 2.797886 | 96.14098
3:41 | 2.698211 | 95.75719
3:41 | 2.993261 | 95.99449
3:42 | 2.808749 | 96.38911
3:42 | 2.908777 | 95.90183
3:42 | 2.824731 | 96.23557
3:42 | 2.770102 | 96.25813
3:43 | 2.838782 | 96.31538
3:43 | 2.820001 | 96.10226
3:43 | 2.845402 | 96.07768
3:43 | 2.721246 | 96.10416
3:44 | 2.831233 | 96.38452
3:44 | 2.682801 | 96.28938
3:44 | 2.741069 | 96.39796
3:44 | 2.600646 | 96.22896
3:45 | 2.544947 | 96.23506
3:45 | 2.723825 | 96.20975
3:45 | 2.709903 | 96.59539
3:45 | 2.474312 | 96.32507
3:46 | 2.615338 | 96.24337
3:46 | 2.67124 | 96.59812
3:46 | 2.706208 | 96.3223
3:46 | 2.607841 | 96.55185
3:47 | 2.592627 | 96.34563
3:47 | 2.454508 | 96.40805
3:47 | 2.649336 | 96.31964
3:47 | 2.511216 | 96.52124
3:48 | 2.469842 | 96.30511
3:48 | 2.650825 | 96.709
3:48 | 2.486632 | 96.53119
3:48 | 2.580557 | 96.41094
3:49 | 2.421097 | 96.52491
3:49 | 2.286863 | 96.69792
3:49 | 2.40675 | 96.3325
3:49 | 2.364516 | 96.58925
3:50 | 2.329799 | 96.84262
3:50 | 2.527295 | 96.63873
3:50 | 2.55661 | 96.53217
3:50 | 2.393212 | 96.51506
3:51 | 2.488876 | 96.68951
3:51 | 2.428971 | 96.65456
3:51 | 2.522175 | 96.80118
3:51 | 2.346994 | 96.72871
3:52 | 2.31352 | 96.69826
3:52 | 2.479142 | 96.67867
3:52 | 2.461001 | 96.59699
3:52 | 2.336826 | 96.96592
3:53 | 2.397757 | 96.7173
3:53 | 2.350206 | 96.79589
3:53 | 2.186817 | 96.86422
3:53 | 2.414464 | 97.13966
3:54 | 2.213492 | 96.96335
3:54 | 2.333951 | 96.75288
3:54 | 2.293089 | 96.86884
3:54 | 2.276983 | 96.91212
3:55 | 2.176917 | 96.91633
3:55 | 2.11419 | 96.65445
3:55 | 2.162784 | 96.789
3:55 | 2.238671 | 96.75402
3:56 | 2.03953 | 97.16582
3:56 | 2.288417 | 97.01293
3:56 | 2.188003 | 97.12844
3:56 | 2.345663 | 97.11923
3:57 | 2.304251 | 97.1656
3:57 | 2.213078 | 96.88499
3:57 | 2.258719 | 97.14717
3:57 | 2.145058 | 97.20151
3:58 | 2.211956 | 96.86755
3:58 | 1.884324 | 96.90882
3:58 | 2.196452 | 97.14905
3:58 | 2.071246 | 97.06966
3:59 | 2.063996 | 97.0601
3:59 | 2.092989 | 97.15931
3:59 | 2.090495 | 97.19816
3:59 | 1.885063 | 97.2072
4:00 | 2.012174 | 97.1406
4:00 | 2.08365 | 97.28397
4:00 | 2.199625 | 97.29095
4:00 | 2.080153 | 97.24336
4:01 | 2.083823 | 97.007
4:01 | 1.968613 | 97.23172
4:01 | 1.988611 | 97.36133
4:01 | 1.882546 | 97.37482
4:02 | 1.883463 | 97.22177
4:02 | 1.965701 | 97.32492
4:02 | 1.968521 | 97.24911
4:02 | 1.941701 | 97.41409
4:03 | 1.719858 | 97.41536
4:03 | 1.842707 | 97.29987
4:03 | 1.968732 | 97.44814
4:03 | 1.939389 | 97.44292
4:04 | 1.861194 | 97.27485
4:04 | 1.900802 | 97.43352
4:04 | 1.974731 | 97.45368
4:04 | 1.935757 | 97.36604
4:05 | 1.937347 | 97.51235
4:05 | 1.913134 | 97.52837
4:05 | 1.881125 | 97.54082
4:05 | 1.877252 | 97.36476
4:06 | 1.860626 | 97.33708
4:06 | 1.814093 | 97.25978
4:06 | 1.87331 | 97.47285
4:06 | 1.882456 | 97.52296
4:07 | 1.632262 | 97.42474
4:07 | 1.822984 | 97.5363
4:07 | 1.690646 | 97.6402
4:07 | 1.748046 | 97.63544
4:08 | 1.843579 | 97.4608
4:08 | 1.761862 | 97.72868
4:08 | 1.740196 | 97.64192
4:08 | 1.834831 | 97.59562
4:09 | 1.808305 | 97.53517
4:09 | 1.670319 | 97.74002
4:09 | 1.69312 | 97.58624
4:09 | 1.667218 | 97.86221
4:10 | 1.531524 | 97.61203
4:10 | 1.663078 | 97.59837
4:10 | 1.775295 | 97.46898
4:10 | 1.704564 | 97.59031
4:11 | 1.560422 | 97.44654
4:11 | 1.663992 | 97.6823
4:11 | 1.728489 | 97.6104
4:11 | 1.639884 | 97.92879
4:12 | 1.601333 | 97.67228
4:12 | 1.583654 | 97.57866
4:12 | 1.688102 | 97.67293
4:12 | 1.632655 | 97.62574
4:13 | 1.646459 | 97.83941
4:13 | 1.560387 | 97.83113
4:13 | 1.677426 | 97.65692
4:13 | 1.723868 | 97.8415
4:14 | 1.619114 | 97.80536
4:14 | 1.664984 | 97.79282
4:14 | 1.621838 | 97.83278
4:14 | 1.689121 | 97.8224
4:15 | 1.488353 | 97.87879
4:15 | 1.568784 | 98.09058
4:15 | 1.586343 | 97.92798
4:15 | 1.525055 | 98.01177
4:16 | 1.325738 | 97.81842
4:16 | 1.388941 | 97.76274
4:16 | 1.362743 | 97.90779
4:16 | 1.534717 | 97.89353
4:17 | 1.536212 | 97.94436
4:17 | 1.519149 | 97.8677
4:17 | 1.458558 | 98.10632
4:17 | 1.350095 | 98.01141
4:18 | 1.311019 | 97.87295
4:18 | 1.525971 | 97.93967
4:18 | 1.552819 | 97.89746
4:18 | 1.550275 | 98.04703
4:19 | 1.575996 | 97.88991
4:19 | 1.353186 | 98.03322
4:19 | 1.467649 | 98.2392
4:19 | 1.504996 | 97.92309
4:20 | 1.46935 | 98.08565
4:20 | 1.365607 | 98.25441
4:20 | 1.291528 | 98.05313
4:20 | 1.29421 | 97.97941
4:21 | 1.514958 | 98.26243
4:21 | 1.347366 | 98.22885
4:21 | 1.263853 | 98.28608
4:21 | 1.453981 | 98.05337
4:22 | 1.311419 | 98.08735
4:22 | 1.434946 | 98.21682
4:22 | 1.438603 | 98.05861
4:22 | 1.204412 | 98.18689
4:23 | 1.30457 | 98.34575
4:23 | 1.375601 | 98.12734
4:23 | 1.381094 | 98.04227
4:23 | 1.199942 | 98.24992
4:24 | 1.233509 | 98.36132
4:24 | 1.385003 | 98.38217
4:24 | 1.235017 | 98.03386
4:24 | 1.188556 | 98.24599
4:25 | 1.307638 | 98.46292
4:25 | 1.432392 | 98.33504
4:25 | 1.288461 | 98.34116
4:25 | 1.207418 | 98.25351
4:26 | 1.215822 | 98.0984
4:26 | 1.295589 | 98.44672
4:26 | 1.269121 | 98.44466
4:26 | 1.216913 | 98.45588
4:27 | 1.202447 | 98.43579
4:27 | 1.21243 | 98.33715
4:27 | 1.16029 | 98.40311
4:27 | 1.230653 | 98.4085
4:28 | 1.259315 | 98.19619
4:28 | 1.123563 | 98.28506
4:28 | 1.163156 | 98.09708
4:28 | 1.345488 | 98.59025
4:29 | 1.133402 | 98.4946
4:29 | 1.101084 | 98.41177
4:29 | 1.146074 | 98.5356
4:29 | 1.075431 | 98.33867
4:30 | 1.056505 | 98.49026
4:30 | 1.219459 | 98.67517
4:30 | 1.18722 | 98.46338
4:30 | 1.23622 | 98.4472
4:31 | 1.104857 | 98.3893
4:31 | 1.199572 | 98.07858
4:31 | 1.208755 | 98.55724
4:31 | 1.129428 | 98.51757
4:32 | 0.9976718 | 98.3382
4:32 | 0.9984584 | 98.44865
4:32 | 0.9668153 | 98.45642
4:32 | 0.9773397 | 98.5124
4:33 | 0.9253712 | 98.588
4:33 | 1.124603 | 98.48
4:33 | 1.02445 | 98.63482
4:33 | 1.176653 | 98.43753
4:34 | 1.054073 | 98.5301
4:34 | 1.004321 | 98.72644
4:34 | 0.9548014 | 98.35395
4:34 | 0.9721832 | 98.64023
4:35 | 1.0931 | 98.57536
4:35 | 0.9611027 | 98.46456
4:35 | 1.038863 | 98.57748
4:35 | 0.9495655 | 98.55422
4:36 | 1.157819 | 98.49701
4:36 | 0.9412596 | 98.91986
4:36 | 0.7296048 | 98.72272
4:36 | 0.9491659 | 98.49063
4:37 | 1.009175 | 98.6821
4:37 | 0.7845209 | 98.62114
4:37 | 1.046189 | 98.76733
4:37 | 1.024692 | 98.60098
4:38 | 1.090161 | 98.5587
4:38 | 1.072354 | 98.60721
4:38 | 1.12271 | 98.60731
4:38 | 0.8328723 | 98.51764
4:39 | 0.9766965 | 98.58479
4:39 | 1.122989 | 98.60091
4:39 | 0.8235691 | 98.67384
4:39 | 0.7820421 | 98.56271
4:40 | 0.9484922 | 98.63245
4:40 | 0.8453974 | 98.94375
4:40 | 0.8121316 | 98.64694
4:40 | 0.8946543 | 98.66261
4:41 | 0.9585642 | 98.86991
4:41 | 0.9289995 | 98.44385
4:41 | 0.711273 | 98.85179
4:41 | 0.8169702 | 98.69636
4:42 | 0.8710529 | 99.04158
4:42 | 0.9375436 | 98.62852
4:42 | 0.8116985 | 98.90003
4:42 | 0.6810976 | 98.94754
4:43 | 0.7661365 | 98.76906
4:43 | 0.802434 | 99.00237
4:43 | 0.5955475 | 98.82406
4:43 | 0.7654884 | 98.56607
4:44 | 0.7705042 | 98.90657
4:44 | 0.8065017 | 98.69485
4:44 | 0.9295921 | 98.80649
4:44 | 0.7451261 | 98.75419
4:45 | 0.7630381 | 98.83914
4:45 | 0.7729827 | 98.84467
4:45 | 0.6728171 | 98.78405
4:45 | 0.7771084 | 98.70658
4:46 | 0.7052886 | 98.78542
4:46 | 0.7946198 | 98.66658
4:46 | 0.6757233 | 98.73084
4:46 | 0.7355606 | 98.89133
4:47 | 0.915439 | 98.88391
4:47 | 0.7109726 | 98.92164
4:47 | 0.7221958 | 99.05732
4:47 | 0.695992 | 98.78914
4:48 | 0.7491417 | 98.9188
4:48 | 0.7615609 | 98.88137
4:48 | 0.7944969 | 99.11461
4:48 | 0.643334 | 98.76694
4:49 | 0.6414943 | 98.80908
4:49 | 0.6090088 | 99.1191
4:49 | 0.6662317 | 98.91898
4:49 | 0.6964366 | 98.93889
4:50 | 0.6436622 | 98.94928
4:50 | 0.5439386 | 99.06228
4:50 | 0.7596266 | 99.01295
4:50 | 0.6879641 | 98.87668
4:51 | 0.5917966 | 98.92997
4:51 | 0.7395718 | 98.95365
4:51 | 0.7424157 | 98.86262
4:51 | 0.6210134 | 98.85706
4:52 | 0.7405009 | 98.86969
4:52 | 0.8415567 | 98.93088
4:52 | 0.6950907 | 98.63575
4:52 | 0.607833 | 99.0044
4:53 | 0.5093509 | 98.92909
4:53 | 0.551592 | 98.6773
4:53 | 0.55061 | 98.86212
4:53 | 0.665915 | 98.90501
4:54 | 0.5722637 | 98.9166
4:54 | 0.72027 | 98.95696
4:54 | 0.6567384 | 99.0167
4:54 | 0.5885213 | 98.89882
4:55 | 0.5793401 | 98.76185
4:55 | 0.5357849 | 98.92343
4:55 | 0.6627973 | 98.6682
4:55 | 0.6371978 | 98.97469
4:56 | 0.5354687 | 98.67591
4:56 | 0.451081 | 98.70443
4:56 | 0.4159553 | 99.06157
4:56 | 0.518179 | 99.01823
4:57 | 0.4454034 | 99.07526
4:57 | 0.5274934 | 99.2728
4:57 | 0.4899713 | 99.01562
4:57 | 0.4265064 | 99.00896
4:58 | 0.6584091 | 99.22749
4:58 | 0.6006976 | 98.93499
4:58 | 0.6089761 | 98.74493
4:58 | 0.5220714 | 99.08202
4:59 | 0.4061524 | 98.9166
4:59 | 0.4810756 | 99.13406
4:59 | 0.5642998 | 98.99489
4:59 | 0.5851801 | 98.82702
5:00 | 0.4213441 | 99.04819
5:00 | 0.5993259 | 99.07326
5:00 | 0.5206399 | 99.11716
5:00 | 0.4905029 | 99.02151
5:01 | 0.6231723 | 99.18028
5:01 | 0.2650476 | 99.19971
5:01 | 0.3358442 | 98.97141
5:01 | 0.2898187 | 98.90925
5:02 | 0.424953 | 98.95477
5:02 | 0.5443093 | 99.01573
5:02 | 0.4191413 | 99.1711
5:02 | 0.3931312 | 98.99531
5:03 | 0.4577436 | 99.22952
5:03 | 0.2887723 | 98.85575
5:03 | 0.4245596 | 98.83122
5:03 | 0.6005548 | 98.96014
5:04 | 0.4550929 | 99.15491
5:04 | 0.5173255 | 99.08172
5:04 | 0.4247747 | 98.83713
5:04 | 0.5422791 | 99.08855
5:05 | 0.363921 | 98.80349
5:05 | 0.3637055 | 98.90333
5:05 | 0.3666557 | 99.02417
5:05 | 0.4470334 | 98.9863
5:06 | 0.4832367 | 99.15786
5:06 | 0.2538666 | 98.87371
5:06 | 0.459773 | 98.8879
5:06 | 0.4339626 | 98.84114
5:07 | 0.6240287 | 98.90477
5:07 | 0.3654601 | 98.99905
5:07 | 0.4794432 | 99.14294
5:07 | 0.5071086 | 98.91605
5:08 | 0.2391576 | 98.96743
5:08 | 0.3139727 | 98.90629
5:08 | 0.3717666 | 99.14746
5:08 | 0.2615623 | 98.81828
5:09 | 0.3128085 | 99.10431
5:09 | 0.2245566 | 98.98568
5:09 | 0.2964741 | 99.08167
5:09 | 0.4913145 | 99.00096
5:10 | 0.2664851 | 99.09917
5:10 | 0.2976963 | 99.05087
5:10 | 0.5057986 | 98.96856
5:10 | 0.4765464 | 99.03125
5:11 | 0.3447822 | 98.88994
5:11 | 0.450154 | 99.05475
5:11 | 0.3785556 | 98.99783
5:11 | 0.461218 | 98.92786
5:12 | 0.5181537 | 98.96541
5:12 | 0.3291392 | 99.02391
5:12 | 0.3731314 | 99.00766
5:12 | 0.4005997 | 99.07702
5:13 | 0.4724648 | 99.07868
5:13 | 0.3337369 | 99.01931
5:13 | 0.5347737 | 98.82535
5:13 | 0.3042838 | 98.83997
5:14 | 0.3216274 | 98.92583
5:14 | 0.2874005 | 98.73592
5:14 | 0.3663105 | 99.23828
5:14 | 0.4447454 | 99.08593
5:15 | 0.3131969 | 98.88719
5:15 | 0.4941287 | 98.97601
5:15 | 0.5061268 | 99.03861
5:15 | 0.3470263 | 99.1995
5:16 | 0.3751123 | 99.05356
5:16 | 0.2725361 | 98.80616
5:16 | 0.4131857 | 99.0632
5:16 | 0.3642189 | 98.89569
5:17 | 0.3796427 | 98.73897
5:17 | 0.1515267 | 99.11073
5:17 | 0.2356916 | 99.01755
5:17 | 0.3520273 | 99.04068
5:18 | 0.3532897 | 99.13241
5:18 | 0.3434947 | 98.84069
5:18 | 0.3173048 | 99.12533
5:18 | 0.1077894 | 98.89581
5:19 | 0.5283114 | 99.23264
5:19 | 0.3507018 | 98.92058
5:19 | 0.2933837 | 98.93026
5:19 | 0.3226368 | 99.0141
5:20 | 0.2783428 | 99.02473
5:20 | 0.2833054 | 98.9675
5:20 | 0.4153017 | 98.9524
5:20 | 0.1894638 | 99.01667
5:21 | 0.2343071 | 98.87498
5:21 | 0.2043195 | 99.11469
5:21 | 0.3323215 | 98.82971
5:21 | 0.3621927 | 99.03655
5:22 | 0.3971087 | 99.06741
5:22 | 0.3228891 | 99.00971
5:22 | 0.4931019 | 98.88694
5:22 | 0.2153598 | 99.09116
5:23 | 0.4740807 | 99.04752
5:23 | 0.2602608 | 99.18558
5:23 | 0.2840763 | 98.92434
5:23 | 0.1790888 | 98.91695
5:24 | 0.3484289 | 99.1156
5:24 | 0.4094776 | 98.9855
5:24 | 0.1986004 | 99.05196
5:24 | 0.319099 | 98.95432
5:25 | 0.3521101 | 99.08315
5:25 | 0.2845339 | 99.07113
5:25 | 0.352112 | 99.02697
5:25 | 0.3409025 | 99.12884
5:26 | 0.3736736 | 99.29298
5:26 | 0.2757137 | 99.0023
5:26 | 0.3623815 | 98.82546
5:26 | 0.3189107 | 99.06073
5:27 | 0.4520607 | 99.07916
5:27 | 0.2766185 | 99.44992
5:27 | 0.21336 | 99.14492
5:27 | 0.3859818 | 99.09524
5:28 | 0.3651738 | 99.23937
5:28 | 0.2766416 | 99.45952
5:28 | 0.4203866 | 99.1695
5:28 | 0.2244292 | 99.25772
5:29 | 0.3291551 | 99.21256
5:29 | 0.3733395 | 99.13339
5:29 | 0.2266709 | 99.0399
5:29 | 0.3424594 | 99.29636
5:30 | 0.2879073 | 99.17214
5:30 | 0.2270351 | 99.13159
5:30 | 0.4471596 | 99.14322
5:30 | 0.3611222 | 98.90096
5:31 | 0.3303446 | 99.18465
5:31 | 0.3429445 | 99.00879
5:31 | 0.3345335 | 99.31722
5:31 | 0.4229027 | 99.31899
5:32 | 0.3340279 | 99.07542
5:32 | 0.4319034 | 99.2013
5:32 | 0.2424942 | 99.06269
5:32 | 0.2645369 | 99.22918
5:33 | 0.3473035 | 99.32444
5:33 | 0.3437586 | 99.33339
5:33 | 0.2879379 | 99.18403
5:33 | 0.3291421 | 99.17173
5:34 | 0.3462614 | 99.05895
5:34 | 0.4576437 | 99.08475
5:34 | 0.4221967 | 99.21015
5:34 | 0.3301328 | 99.06363
5:35 | 0.3998037 | 99.41885
5:35 | 0.3335506 | 99.08342
5:35 | 0.5104612 | 99.04266
5:35 | 0.4298526 | 99.2421
5:36 | 0.3584258 | 99.18376
5:36 | 0.3617319 | 99.29854
5:36 | 0.3367357 | 99.27297
5:36 | 0.4959273 | 99.10644
5:37 | 0.4384619 | 99.35911
5:37 | 0.3054823 | 99.13823
5:37 | 0.4304575 | 99.17534
5:37 | 0.1287061 | 99.36102
5:38 | 0.3575646 | 99.39677
5:38 | 0.4040494 | 99.38756
5:38 | 0.4424209 | 99.29808
5:38 | 0.4614173 | 99.05057
5:39 | 0.3339378 | 99.34577
5:39 | 0.2038896 | 99.42312
5:39 | 0.3585536 | 99.2459
5:39 | 0.4025369 | 99.20836
5:40 | 0.2225129 | 99.28822
5:40 | 0.3354491 | 99.25996
5:40 | 0.2908969 | 99.36207
5:40 | 0.3647975 | 99.32826
5:41 | 0.3653755 | 99.24703
5:41 | 0.2523732 | 99.28534
5:41 | 0.3206689 | 99.29208
5:41 | 0.2682826 | 99.10513
5:42 | 0.3257487 | 99.21957
5:42 | 0.3018146 | 99.22593
5:42 | 0.326883 | 99.46195
5:42 | 0.4792806 | 99.24856
5:43 | 0.3100413 | 99.3177
5:43 | 0.2223793 | 99.21162
5:43 | 0.4199094 | 99.33328
5:43 | 0.4571048 | 99.20708
5:44 | 0.3752475 | 99.41028
5:44 | 0.6458484 | 99.27222
5:44 | 0.3695944 | 99.33776
5:44 | 0.4442538 | 99.43982
5:45 | 0.3703501 | 99.29718
5:45 | 0.3408842 | 99.49509
5:45 | 0.4625393 | 99.33423
5:45 | 0.2880673 | 99.53358
5:46 | 0.2596947 | 99.60136
5:46 | 0.296495 | 99.27334
5:46 | 0.3770747 | 99.07398
5:46 | 0.3590623 | 99.43295
5:47 | 0.3217735 | 99.32381
5:47 | 0.511797 | 99.30289
5:47 | 0.1918248 | 99.47382
5:47 | 0.3070164 | 99.58515
5:48 | 0.171545 | 99.41281
5:48 | 0.2924465 | 99.40258
5:48 | 0.4508061 | 99.29545
5:48 | 0.2741011 | 99.44379
5:49 | 0.1906083 | 99.3225
5:49 | 0.3086069 | 99.32281
5:49 | 0.3144073 | 99.45191
5:49 | 0.4225331 | 99.38221
5:50 | 0.1408559 | 99.48593
5:50 | 0.3029244 | 99.26958
5:50 | 0.2451844 | 99.16273
5:50 | 0.2320455 | 99.4744
5:51 | 0.3193751 | 99.85465
5:51 | 0.3861898 | 99.24149
5:51 | 0.3032198 | 99.51861
5:51 | 0.3733786 | 99.47848
5:52 | 0.1951741 | 99.64797
5:52 | 0.3695004 | 99.29486
5:52 | 0.2549499 | 99.14838
5:52 | 0.1843196 | 99.48816
5:53 | 0.4735702 | 99.26558
5:53 | 0.4615813 | 99.58904
5:53 | 0.3346574 | 99.64513
5:53 | 0.108639 | 99.49991
5:54 | 0.21104 | 99.36466
5:54 | 0.1447834 | 99.57077
5:54 | 0.1450286 | 99.3724
5:54 | 0.2364059 | 99.743
5:55 | 0.3351082 | 99.56977
5:55 | 0.2406675 | 99.36288
5:55 | 0.3255148 | 99.51368
5:55 | 0.2916198 | 99.43471
5:56 | 0.2924584 | 99.52523
5:56 | 0.3202619 | 99.50119
5:56 | 0.2925758 | 99.60958
5:56 | 0.2379789 | 99.62855
5:57 | 0.06598972 | 99.45599
5:57 | 0.3040185 | 99.59454
5:57 | 0.3495134 | 99.43584
5:57 | 0.1709675 | 99.4217
5:58 | 0.2508649 | 99.53264
5:58 | 0.3495036 | 99.33914
5:58 | 0.1774093 | 99.6231
5:58 | 0.4421888 | 99.68974
5:59 | 0.1586001 | 99.3789
5:59 | 0.3727171 | 99.73886
5:59 | 0.3469604 | 99.62803
5:59 | 0.3142234 | 99.84165
6:00 | 0.1064122 | 99.61534
6:00 | 0.2932876 | 99.44587
6:00 | 0.2431731 | 99.58744
6:00 | 0.2573258 | 99.22903
6:01 | 0.3118666 | 99.61144
6:01 | 0.2132182 | 99.48595
6:01 | 0.2608176 | 99.41144
6:01 | 0.1994494 | 99.63614
6:02 | 0.263497 | 99.39906
6:02 | 0.2280967 | 99.69158
6:02 | 0.2177729 | 99.47351
6:02 | 0.1964657 | 99.71272
6:03 | 0.2073844 | 99.47036
6:03 | 0.2064356 | 99.40555
6:03 | 0.2752759 | 99.75839
6:03 | 0.2806232 | 99.55167
6:04 | 0.2250435 | 99.40476
6:04 | 0.2943788 | 99.82685
6:04 | 0.3629119 | 99.62564
6:04 | 0.308507 | 99.29343
6:05 | 0.3054341 | 99.6138
6:05 | 0.3066261 | 99.5957
6:05 | 0.336772 | 99.46952
6:05 | 0.218779 | 99.855
6:06 | 0.214922 | 99.63957
6:06 | 0.1566667 | 99.70064
6:06 | 0.3574329 | 99.42694
6:06 | 0.2999579 | 99.74226
6:07 | 0.2868194 | 99.72023
6:07 | 0.3786055 | 99.84968
6:07 | 0.2620962 | 99.27439
6:07 | 0.2376761 | 99.7696
6:08 | 0.2296621 | 99.45748
6:08 | 0.1997316 | 99.66926
6:08 | 0.323023 | 99.57541
6:08 | 0.1578564 | 99.56538
6:09 | 0.365784 | 99.71146
6:09 | 0.3199065 | 99.77278
6:09 | 0.2983885 | 99.49617
6:09 | 0.08759629 | 99.60644
6:10 | 0.1451839 | 99.84389
6:10 | 0.3434734 | 99.61933
6:10 | 0.2032764 | 99.63597
6:10 | 0.2207032 | 99.77619
6:11 | 0.2694492 | 99.83892
6:11 | 0.1455807 | 99.67215
6:11 | 0.1360547 | 99.61268
6:11 | 0.2096472 | 99.88223
6:12 | 0.3483125 | 99.61763
6:12 | 0.2369996 | 99.59545
6:12 | 0.2220164 | 99.80576
6:12 | 0.1468125 | 99.53615
6:13 | 0.3971066 | 99.73667
6:13 | 0.2810268 | 99.58826
6:13 | 0.1828216 | 99.3517
6:13 | 0.1375679 | 99.66722
6:14 | 0.2518662 | 99.47685
6:14 | 0.3253526 | 99.79818
6:14 | 0.3767969 | 99.76329
6:14 | 0.2718939 | 99.65495
6:15 | 0.2596539 | 99.83939
6:15 | 0.2357289 | 99.63734
6:15 | 0.3116653 | 99.66707
6:15 | 0.1910509 | 99.62993
6:16 | 0.03275234 | 99.54302
6:16 | 0.1933658 | 99.87798
6:16 | 0.3824969 | 99.71986
6:16 | 0.3501873 | 99.81364
6:17 | 0.2271809 | 99.72994
6:17 | 0.2539665 | 99.77822
6:17 | 0.229449 | 99.78713
6:17 | 0.2249074 | 99.7023
6:18 | 0.2575692 | 99.85618
6:18 | 0.08818194 | 99.56788
6:18 | 0.2751578 | 99.73698
6:18 | 0.3039407 | 99.43375
6:19 | 0.24825 | 99.71415
6:19 | 0.2836045 | 99.50341
6:19 | 0.3234482 | 99.85906
6:19 | 0.3152889 | 99.8612
6:20 | 0.271217 | 99.44279
6:20 | 0.2511192 | 99.49657
6:20 | 0.1895269 | 99.44444
6:20 | 0.2101346 | 99.33436
6:21 | 0.1785412 | 99.74321
6:21 | 0.2539111 | 99.66927
6:21 | 0.2474322 | 99.79371
6:21 | 0.4025486 | 99.70877
6:22 | 0.2173007 | 99.71495
6:22 | 0.1424759 | 99.58757
6:22 | 0.2870495 | 99.78929
6:22 | 0.1287355 | 99.64222
6:23 | 0.2902159 | 99.86056
6:23 | 0.298014 | 99.82766
6:23 | 0.2318466 | 99.81485
6:23 | 0.0286794 | 99.58706
6:24 | 0.08749984 | 99.63659
6:24 | 0.1605492 | 99.6524
6:24 | 0.1986531 | 99.69412
6:24 | 0.2424951 | 99.7669
6:25 | 0.1206622 | 99.74489
6:25 | 0.297645 | 99.77763
6:25 | 0.377571 | 99.86613
6:25 | 0.1987294 | 99.72822
6:26 | 0.2812963 | 99.80898
6:26 | 0.1838836 | 99.84465
6:26 | 0.2330631 | 99.82231
6:26 | 0.2965567 | 99.70354
6:27 | 0.1193394 | 99.57119
6:27 | 0.1619656 | 99.85837
6:27 | 0.2227672 | 99.50298
6:27 | 0.395181 | 99.53317
6:28 | 0.4211356 | 99.75355
6:28 | 0.3769216 | 99.63458
6:28 | 0.2260244 | 99.79019
6:28 | 0.2693304 | 99.65595
6:29 | 0.1595162 | 99.97633
6:29 | 0.1821907 | 99.72066
6:29 | 0.2532335 | 100
6:29 | 0.2686556 | 99.79105
6:30 | 0.3549654 | 99.6588
6:30 | 0.09062056 | 99.77959
6:30 | 0.414294 | 99.85621
6:30 | 0.2789724 | 99.6982
6:31 | 0.2074188 | 99.70171
6:31 | 0.1267987 | 99.62663
6:31 | 0.2561923 | 99.73003
6:31 | 0.139787 | 99.65696
6:32 | 0.1570595 | 99.83249
6:32 | 0.2315119 | 99.80328
6:32 | 0.2823466 | 99.74159
6:32 | 0.1960822 | 99.79626
6:33 | 0.2880006 | 99.38554
6:33 | 0.1014814 | 99.78703
6:33 | 0.2133206 | 99.74335
6:33 | 0.2086277 | 99.97195
6:34 | 0.1604272 | 99.71429
6:34 | 0.2597639 | 99.80389
6:34 | 0.3126836 | 99.73679
6:34 | 0 | 99.71108
6:35 | 0.3523713 | 99.84399
6:35 | 0.1698243 | 99.79239
6:35 | 0.2099751 | 99.64422
6:35 | 0.2767315 | 99.6831
6:36 | 0.2424358 | 99.64
6:36 | 0.2255733 | 99.87001
6:36 | 0.2555506 | 99.79133
6:36 | 0.1120521 | 99.71014
6:37 | 0.2784035 | 99.86994
6:37 | 0.1484818 | 99.63485
6:37 | 0.09075968 | 99.70709
6:37 | 0.2517338 | 99.62771
6:38 | 0.2389291 | 99.70934
6:38 | 0.05015834 | 99.97477
6:38 | 0.07574339 | 99.68247
6:38 | 0.06180451 | 99.65727
6:39 | 0.1426026 | 99.5249
6:39 | 0.09022683 | 99.90603