## Sheet1
DateTime | Peak at 1144 cm-1 | Peak at 1235 cm-1
0:00 | 44.31678 | 8.831656
0:00 | 44.47156 | 8.842015
0:01 | 44.49627 | 8.888605
0:01 | 44.33209 | 8.878176
0:01 | 44.46126 | 8.930041
0:01 | 44.20466 | 8.951216
0:02 | 44.34297 | 8.960429
0:02 | 44.25537 | 8.965799
0:02 | 44.44312 | 8.940768
0:02 | 44.47616 | 9.002028
0:03 | 44.51158 | 8.893071
0:03 | 44.40716 | 8.857434
0:03 | 97.84088 | 0.7647325
0:03 | 99.71377 | 0.4976335
0:04 | 99.54306 | 0.3980619
0:04 | 99.62523 | 0.5148698
0:04 | 100 | 0.3200601
0:04 | 99.81976 | 0.3242121
0:05 | 99.54804 | 0.5571327
0:05 | 99.35073 | 0.5617274
0:05 | 99.2438 | 0.5796158
0:05 | 99.34571 | 0.6536836
0:06 | 99.40454 | 0.6244676
0:06 | 99.13103 | 0.5437309
0:06 | 99.55325 | 0.5296013
0:06 | 99.6051 | 0.550479
0:07 | 99.65137 | 0.4747233
0:07 | 99.84629 | 0.4783736
0:07 | 99.56367 | 0.4553149
0:07 | 99.62541 | 0.4795685
0:08 | 99.91333 | 0.3143748
0:08 | 99.81887 | 0.2980952
0:08 | 99.725 | 0.2624622
0:08 | 99.6299 | 0.3498835
0:09 | 99.72083 | 0.3246845
0:09 | 99.71249 | 0.4227508
0:09 | 99.6127 | 0.409101
0:09 | 99.67573 | 0.3185335
0:10 | 99.76675 | 0.3723302
0:10 | 99.54001 | 0.2160433
0:10 | 99.11893 | 0.1598893
0:10 | 99.16903 | 0
0:11 | 99.14977 | 0.0228441
0:11 | 98.74758 | 0.1281857
0:11 | 98.31753 | 0.3669368
0:11 | 97.92188 | 0.5356213
0:12 | 97.28187 | 0.7781572
0:12 | 96.90467 | 0.9262882
0:12 | 96.26045 | 1.200945
0:12 | 96.16452 | 1.260363
0:13 | 95.72221 | 1.384531
0:13 | 95.6638 | 1.534973
0:13 | 95.47811 | 1.635294
0:13 | 95.27915 | 1.731438
0:14 | 95.10463 | 1.840403
0:14 | 94.84003 | 1.99489
0:14 | 94.72536 | 2.039104
0:14 | 94.57671 | 2.190921
0:15 | 94.17284 | 2.251446
0:15 | 94.07801 | 2.413521
0:15 | 94.03055 | 2.45723
0:15 | 93.70867 | 2.63249
0:16 | 93.63456 | 2.747141
0:16 | 93.58303 | 2.871467
0:16 | 93.34307 | 2.925448
0:16 | 92.94027 | 3.018602
0:17 | 92.95553 | 3.152853
0:17 | 92.68446 | 3.22147
0:17 | 92.58508 | 3.296852
0:17 | 92.499 | 3.396138
0:18 | 92.30677 | 3.468385
0:18 | 92.28171 | 3.537211
0:18 | 91.86948 | 3.598444
0:18 | 91.69567 | 3.576288
0:19 | 91.80807 | 3.707384
0:19 | 91.71163 | 3.733994
0:19 | 91.73289 | 3.926679
0:19 | 91.20585 | 3.952117
0:20 | 90.99188 | 3.96545
0:20 | 90.9086 | 4.119359
0:20 | 91.02409 | 3.988158
0:20 | 90.67278 | 4.188204
0:21 | 90.50387 | 4.212172
0:21 | 90.29885 | 4.328423
0:21 | 90.29663 | 4.403432
0:21 | 89.96399 | 4.461612
0:22 | 89.93489 | 4.571983
0:22 | 89.85914 | 4.683434
0:22 | 89.54223 | 4.789057
0:22 | 89.63887 | 4.799962
0:23 | 89.0368 | 4.951606
0:23 | 88.84473 | 4.92604
0:23 | 88.76389 | 5.096863
0:23 | 88.62353 | 5.194196
0:24 | 88.6453 | 5.227656
0:24 | 88.51911 | 5.238196
0:24 | 88.57078 | 5.3298
0:24 | 88.18126 | 5.391371
0:25 | 88.03751 | 5.580321
0:25 | 87.73086 | 5.55808
0:25 | 87.64484 | 5.759986
0:25 | 87.41224 | 5.744448
0:26 | 87.33958 | 5.825289
0:26 | 87.36175 | 5.920812
0:26 | 87.44258 | 5.887893
0:26 | 87.09587 | 6.020966
0:27 | 86.97545 | 6.065937
0:27 | 86.87256 | 6.212361
0:27 | 86.72003 | 6.254248
0:27 | 86.73909 | 6.242861
0:28 | 86.4072 | 6.434148
0:28 | 86.15306 | 6.509831
0:28 | 86.18017 | 6.467259
0:28 | 85.90019 | 6.565421
0:29 | 85.79341 | 6.661383
0:29 | 85.67913 | 6.662172
0:29 | 85.66615 | 6.863945
0:29 | 85.49438 | 6.855143
0:30 | 85.52814 | 6.93227
0:30 | 84.95561 | 6.934505
0:30 | 85.17381 | 7.009287
0:30 | 85.03957 | 7.096535
0:31 | 84.80413 | 7.17804
0:31 | 84.77343 | 7.128642
0:31 | 84.72697 | 7.300582
0:31 | 84.67978 | 7.295008
0:32 | 84.50979 | 7.441957
0:32 | 84.45706 | 7.486684
0:32 | 84.10749 | 7.498072
0:32 | 84.07517 | 7.585725
0:33 | 83.89283 | 7.654059
0:33 | 83.91364 | 7.695602
0:33 | 83.61214 | 7.786654
0:33 | 83.78658 | 7.866189
0:34 | 83.41544 | 7.88882
0:34 | 83.45643 | 7.918631
0:34 | 83.14997 | 7.964008
0:34 | 83.1293 | 8.075404
0:35 | 82.5966 | 8.198223
0:35 | 82.68667 | 8.225425
0:35 | 82.59202 | 8.3184
0:35 | 82.67181 | 8.289056
0:36 | 82.76343 | 8.355023
0:36 | 82.54914 | 8.391214
0:36 | 82.36593 | 8.476226
0:36 | 82.23069 | 8.550516
0:37 | 82.00633 | 8.571093
0:37 | 82.03138 | 8.591096
0:37 | 81.87665 | 8.650367
0:37 | 81.95756 | 8.708858
0:38 | 81.83482 | 8.846906
0:38 | 81.74027 | 8.825575
0:38 | 81.59103 | 9.056396
0:38 | 81.49652 | 8.942349
0:39 | 81.23 | 9.077048
0:39 | 81.12337 | 9.005189
0:39 | 80.9305 | 9.076799
0:39 | 80.97479 | 9.133013
0:40 | 81.03694 | 9.17888
0:40 | 80.87855 | 9.199108
0:40 | 80.70659 | 9.210618
0:40 | 79.841 | 8.887395
0:41 | 78.30347 | 8.80974
0:41 | 77.09371 | 8.833218
0:41 | 75.91994 | 9.232056
0:41 | 74.45943 | 9.827083
0:42 | 73.19824 | 10.48622
0:42 | 71.81432 | 11.09266
0:42 | 70.44952 | 11.85144
0:42 | 69.07766 | 12.36024
0:43 | 67.77977 | 12.99558
0:43 | 66.67967 | 13.62349
0:43 | 66.02304 | 14.01226
0:43 | 64.90038 | 14.50877
0:44 | 63.9687 | 14.97865
0:44 | 63.29077 | 15.45331
0:44 | 62.3727 | 15.88935
0:44 | 61.6214 | 16.17001
0:45 | 61.00518 | 16.5959
0:45 | 60.24618 | 17.03899
0:45 | 59.4026 | 17.45568
0:45 | 58.86654 | 17.74843
0:46 | 57.9431 | 18.04978
0:46 | 57.11193 | 18.44732
0:46 | 56.62473 | 18.77133
0:46 | 56.09954 | 19.17524
0:47 | 55.40084 | 19.53154
0:47 | 54.63705 | 19.71728
0:47 | 54.17187 | 20.15873
0:47 | 53.41857 | 20.3537
0:48 | 52.91709 | 20.71573
0:48 | 52.3649 | 20.90531
0:48 | 51.97438 | 21.17711
0:48 | 51.36344 | 21.54658
0:49 | 50.83536 | 21.80299
0:49 | 50.15659 | 21.9743
0:49 | 49.66683 | 22.20799
0:49 | 49.39031 | 22.51062
0:50 | 49.09936 | 22.65721
0:50 | 50.09801 | 43.14129
0:50 | 50.73126 | 57.64439
0:50 | 50.26107 | 57.97914
0:51 | 49.72121 | 58.07145
0:51 | 49.47262 | 58.20358
0:51 | 49.06494 | 58.32123
0:51 | 48.38424 | 58.45029
0:52 | 48.28521 | 58.60033
0:52 | 48.00608 | 59.16799
0:52 | 47.64697 | 59.448
0:52 | 47.25376 | 59.52541
0:53 | 46.98276 | 59.71845
0:53 | 46.58357 | 59.82749
0:53 | 46.45138 | 60.05897
0:53 | 46.04437 | 60.20595
0:54 | 45.70945 | 60.28385
0:54 | 45.35516 | 60.44443
0:54 | 45.24182 | 60.69567
0:54 | 44.78558 | 60.68163
0:55 | 44.62719 | 60.87833
0:55 | 44.37333 | 61.02423
0:55 | 44.17713 | 61.20975
0:55 | 43.7927 | 61.34481
0:56 | 43.6626 | 61.33722
0:56 | 43.23377 | 61.5455
0:56 | 42.89496 | 61.67742
0:56 | 43.01642 | 61.77058
0:57 | 42.75476 | 61.80672
0:57 | 42.20941 | 61.98515
0:57 | 42.29698 | 62.15711
0:57 | 41.91164 | 62.21884
0:58 | 41.71207 | 62.30655
0:58 | 41.51302 | 62.37683
0:58 | 41.37187 | 62.59928
0:58 | 41.11691 | 62.59671
0:59 | 40.88883 | 62.8248
0:59 | 40.79621 | 62.83588
0:59 | 40.61907 | 63.05593
0:59 | 40.36702 | 63.14015
1:00 | 40.15302 | 63.2074
1:00 | 39.99653 | 63.3498
1:00 | 39.95276 | 63.43284
1:00 | 39.69245 | 63.51592
1:01 | 39.35437 | 63.59745
1:01 | 39.20803 | 63.68651
1:01 | 39.3124 | 63.62461
1:01 | 38.97769 | 63.81022
1:02 | 38.94383 | 63.88588
1:02 | 38.48212 | 63.99602
1:02 | 38.28644 | 64.04888
1:02 | 38.31129 | 64.10938
1:03 | 38.10479 | 64.27789
1:03 | 38.05345 | 64.31019
1:03 | 37.93718 | 64.37885
1:03 | 37.79733 | 64.43107
1:04 | 37.50768 | 64.56196
1:04 | 37.36689 | 64.58298
1:04 | 37.16977 | 64.6722
1:04 | 37.12544 | 64.64517
1:05 | 36.88177 | 64.90818
1:05 | 37.10012 | 64.88478
1:05 | 36.94848 | 64.89435
1:05 | 36.83956 | 64.97839
1:06 | 36.52182 | 65.0571
1:06 | 36.33857 | 65.08273
1:06 | 36.36991 | 65.12315
1:06 | 36.35631 | 65.29565
1:07 | 36.17261 | 65.39451
1:07 | 36.08128 | 65.37939
1:07 | 35.98992 | 65.34393
1:07 | 35.76607 | 65.41199
1:08 | 35.74594 | 65.52544
1:08 | 35.6897 | 65.56493
1:08 | 35.50173 | 65.51846
1:08 | 35.47202 | 65.6001
1:09 | 35.01433 | 65.71877
1:09 | 41.32 | 64.76217
1:09 | 62.17914 | 61.66396
1:09 | 62.48789 | 61.78926
1:10 | 62.02559 | 61.89552
1:10 | 61.08704 | 62.21589
1:10 | 60.36542 | 62.45812
1:10 | 59.71283 | 62.63182
1:11 | 59.01546 | 62.94169
1:11 | 58.55595 | 63.12174
1:11 | 58.00872 | 63.45381
1:11 | 57.19607 | 63.7219
1:12 | 56.57437 | 63.97309
1:12 | 56.36368 | 64.26365
1:12 | 55.77875 | 64.50871
1:12 | 55.22045 | 64.95137
1:13 | 54.7733 | 65.2274
1:13 | 54.16506 | 65.32311
1:13 | 53.66083 | 65.72711
1:13 | 53.48458 | 65.85994
1:14 | 52.53918 | 66.07485
1:14 | 52.49931 | 66.28401
1:14 | 51.93672 | 66.45141
1:14 | 51.24145 | 66.6766
1:15 | 51.04005 | 66.85097
1:15 | 50.5454 | 67.00854
1:15 | 50.02596 | 67.32014
1:15 | 49.44397 | 67.54789
1:16 | 49.24936 | 67.60416
1:16 | 48.80096 | 67.92899
1:16 | 48.48165 | 68.13484
1:16 | 48.03348 | 68.24807
1:17 | 47.62776 | 68.49131
1:17 | 47.28285 | 68.66497
1:17 | 46.83391 | 68.84071
1:17 | 46.51133 | 69.05052
1:18 | 46.00502 | 69.30304
1:18 | 45.84096 | 69.46525
1:18 | 45.33311 | 69.53629
1:18 | 45.10573 | 69.73215
1:19 | 44.73509 | 69.9431
1:19 | 44.33794 | 70.01598
1:19 | 44.21042 | 70.18835
1:19 | 43.84814 | 70.42477
1:20 | 43.46046 | 70.61652
1:20 | 43.15985 | 70.75984
1:20 | 42.88148 | 70.84864
1:20 | 42.47122 | 70.93575
1:21 | 42.40782 | 71.18565
1:21 | 41.99607 | 71.25083
1:21 | 41.60645 | 71.49667
1:21 | 41.25624 | 71.6887
1:22 | 40.90011 | 71.78498
1:22 | 40.94217 | 71.88761
1:22 | 40.31497 | 72.00606
1:22 | 40.28484 | 72.09197
1:23 | 39.82014 | 72.26407
1:23 | 39.55581 | 72.32282
1:23 | 39.68943 | 72.5192
1:23 | 39.16057 | 72.63236
1:24 | 39.06579 | 72.74883
1:24 | 38.76686 | 72.81202
1:24 | 38.53941 | 72.9661
1:24 | 38.34748 | 73.16834
1:25 | 37.91003 | 73.19307
1:25 | 37.72841 | 73.32541
1:25 | 37.61495 | 73.38743
1:25 | 37.36618 | 73.50568
1:26 | 37.12707 | 73.62212
1:26 | 36.74508 | 73.7902
1:26 | 36.99462 | 73.91873
1:26 | 36.29222 | 73.88672
1:27 | 36.02984 | 74.09623
1:27 | 36.22214 | 74.18397
1:27 | 35.62695 | 74.27142
1:27 | 35.60667 | 74.40581
1:28 | 35.44768 | 74.40406
1:28 | 35.31227 | 74.62165
1:28 | 34.87428 | 74.61149
1:28 | 34.87886 | 74.74111
1:29 | 34.6249 | 74.8846
1:29 | 34.36262 | 74.88544
1:29 | 34.28891 | 74.96191
1:29 | 34.04929 | 75.07705
1:30 | 34.02728 | 75.12758
1:30 | 33.93018 | 75.19308
1:30 | 33.59907 | 75.32256
1:30 | 33.32469 | 75.42878
1:31 | 33.28355 | 75.42234
1:31 | 33.3948 | 75.53546
1:31 | 32.87734 | 75.64584
1:31 | 32.99785 | 75.72568
1:32 | 33.00607 | 75.70164
1:32 | 32.58397 | 75.69664
1:32 | 32.64949 | 75.75994
1:32 | 32.07517 | 75.82525
1:33 | 31.90895 | 75.92324
1:33 | 32.01341 | 76.02019
1:33 | 31.55813 | 76.07035
1:33 | 31.54753 | 76.1973
1:34 | 31.62568 | 76.3585
1:34 | 31.77196 | 76.30146
1:34 | 31.37036 | 76.41979
1:34 | 31.07279 | 76.42684
1:35 | 30.81047 | 76.39998
1:35 | 30.93832 | 76.5919
1:35 | 30.86883 | 76.55768
1:35 | 30.61841 | 76.64251
1:36 | 30.55083 | 76.71268
1:36 | 30.37365 | 76.83431
1:36 | 30.0627 | 76.91668
1:36 | 30.15049 | 76.98805
1:37 | 29.8596 | 77.0392
1:37 | 29.7332 | 77.11314
1:37 | 29.76973 | 77.15788
1:37 | 29.4265 | 77.15391
1:38 | 29.63286 | 77.23706
1:38 | 29.51663 | 77.33299
1:38 | 29.31732 | 77.38404
1:38 | 29.43879 | 77.44084
1:39 | 29.00463 | 77.43995
1:39 | 28.96074 | 77.51882
1:39 | 28.95054 | 77.58279
1:39 | 28.83837 | 77.63268
1:40 | 28.87761 | 77.72659
1:40 | 28.55172 | 77.62414
1:40 | 28.28366 | 77.73785
1:40 | 28.31983 | 77.76907
1:41 | 28.29773 | 77.9994
1:41 | 28.39848 | 77.98211
1:41 | 28.19958 | 78.0314
1:41 | 27.91449 | 77.95616
1:42 | 27.9537 | 78.19346
1:42 | 28.16278 | 78.16371
1:42 | 27.81443 | 78.16525
1:42 | 26.19754 | 73.90298
1:43 | 25.39308 | 72.25657
1:43 | 25.12713 | 71.85637
1:43 | 24.54207 | 71.84283
1:43 | 24.25004 | 71.78107
1:44 | 23.65088 | 71.73655
1:44 | 23.24907 | 71.81225
1:44 | 22.52002 | 71.82736
1:44 | 22.4994 | 71.84732
1:45 | 22.26938 | 71.8761
1:45 | 21.80256 | 72.0489
1:45 | 21.53464 | 72.20298
1:45 | 21.4829 | 72.22255
1:46 | 21.18371 | 72.42944
1:46 | 20.86983 | 72.47858
1:46 | 20.81864 | 72.68673
1:46 | 20.69511 | 72.85025
1:47 | 20.55783 | 72.94758
1:47 | 20.31037 | 72.95097
1:47 | 20.1501 | 73.07368
1:47 | 20.36893 | 73.13615
1:48 | 20.29812 | 73.18203
1:48 | 20.04994 | 73.25611
1:48 | 19.92383 | 73.30032
1:48 | 20.01204 | 73.42968
1:49 | 19.51108 | 73.34249
1:49 | 19.57159 | 73.47668
1:49 | 19.65848 | 73.53491
1:49 | 19.42736 | 73.46823
1:50 | 19.55141 | 73.52152
1:50 | 19.42981 | 73.60699
1:50 | 19.43521 | 73.5609
1:50 | 19.61174 | 73.63135
1:51 | 19.32468 | 73.64561
1:51 | 19.26742 | 73.65969
1:51 | 19.26951 | 73.73461
1:51 | 19.19929 | 73.81488
1:52 | 19.4058 | 73.92254
1:52 | 19.16253 | 73.88617
1:52 | 19.16441 | 73.88478
1:52 | 19.17579 | 73.9432
1:53 | 19.2727 | 73.88518
1:53 | 19.23149 | 73.9367
1:53 | 19.15889 | 73.95049
1:53 | 19.17218 | 73.96442
1:54 | 19.04005 | 73.86681
1:54 | 19.21356 | 74.02445
1:54 | 19.00233 | 74.0068
1:54 | 63.22751 | 67.06073
1:55 | 64.26681 | 68.49278
1:55 | 59.90358 | 70.78488
1:55 | 55.12807 | 72.73614
1:55 | 50.86077 | 74.53575
1:56 | 47.28449 | 76.20628
1:56 | 44.02286 | 77.80792
1:56 | 40.37398 | 79.29651
1:56 | 37.93354 | 80.55843
1:57 | 34.84951 | 81.89385
1:57 | 32.42839 | 82.95444
1:57 | 30.02652 | 84.15468
1:57 | 28.09401 | 85.18203
1:58 | 26.00766 | 86.1308
1:58 | 24.48828 | 86.94928
1:58 | 22.72034 | 87.81535
1:58 | 21.29125 | 88.50125
1:59 | 19.77873 | 89.24489
1:59 | 18.59673 | 89.93061
1:59 | 17.67312 | 90.51197
1:59 | 16.43467 | 90.97553
2:00 | 14.99427 | 91.47939
2:00 | 14.32132 | 91.98501
2:00 | 13.37103 | 92.49054
2:00 | 12.49064 | 92.76156
2:01 | 11.83178 | 93.067
2:01 | 11.00431 | 93.49403
2:01 | 10.37343 | 93.80322
2:01 | 10.04161 | 94.01852
2:02 | 9.483717 | 94.42593
2:02 | 8.421094 | 94.60577
2:02 | 8.415133 | 94.79982
2:02 | 7.767194 | 95.0418
2:03 | 7.649219 | 95.311
2:03 | 7.010286 | 95.43284
2:03 | 6.36933 | 95.72173
2:03 | 6.261731 | 95.9114
2:04 | 5.931478 | 96.18572
2:04 | 5.339226 | 96.23043
2:04 | 5.097528 | 96.44202
2:04 | 4.878427 | 96.52227
2:05 | 4.550544 | 96.67836
2:05 | 4.44969 | 96.74962
2:05 | 3.876808 | 96.88307
2:05 | 4.121886 | 97.10553
2:06 | 3.695146 | 96.97388
2:06 | 3.636676 | 97.17482
2:06 | 3.472535 | 97.26865
2:06 | 3.350758 | 97.37643
2:07 | 3.177322 | 97.47306
2:07 | 2.863086 | 97.51899
2:07 | 2.98427 | 97.57022
2:07 | 2.725098 | 97.65632
2:08 | 2.663146 | 97.81936
2:08 | 2.482655 | 97.9244
2:08 | 2.601401 | 97.9437
2:08 | 2.441179 | 97.96252
2:09 | 2.035155 | 98.12083
2:09 | 2.065235 | 98.0966
2:09 | 2.158925 | 98.24121
2:09 | 2.204009 | 98.2415
2:10 | 2.008184 | 98.24533
2:10 | 2.11383 | 98.26464
2:10 | 1.782369 | 98.41239
2:10 | 1.602315 | 98.30699
2:11 | 1.654931 | 98.44213
2:11 | 1.526081 | 98.42923
2:11 | 1.455754 | 98.39749
2:11 | 1.543491 | 98.40215
2:12 | 1.616116 | 98.44459
2:12 | 1.252274 | 98.5279
2:12 | 1.429931 | 98.46807
2:12 | 1.267422 | 98.51705
2:13 | 1.276634 | 98.68066
2:13 | 1.26536 | 98.59402
2:13 | 1.378601 | 98.73431
2:13 | 0.8962956 | 98.65435
2:14 | 0.9758544 | 98.72385
2:14 | 1.092108 | 98.6964
2:14 | 1.026143 | 98.72386
2:14 | 0.7442352 | 98.74302
2:15 | 1.038847 | 98.73219
2:15 | 0.9195164 | 98.83392
2:15 | 1.293568 | 98.86126
2:15 | 0.5050675 | 98.78266
2:16 | 0.9268181 | 98.85253
2:16 | 0.8716426 | 98.84244
2:16 | 0.6504791 | 98.9279
2:16 | 0.9535235 | 98.93543
2:17 | 0.7649567 | 98.85517
2:17 | 0.541781 | 98.84642
2:17 | 0.7122341 | 98.89544
2:17 | 0.7330321 | 98.94544
2:18 | 0.919584 | 98.82009
2:18 | 0.7925338 | 98.94566
2:18 | 0.6740561 | 98.90571
2:18 | 0.6090359 | 98.97157
2:19 | 0.4745459 | 99.00159
2:19 | 0.8267651 | 99.02978
2:19 | 0.5195165 | 99.01736
2:19 | 0.8390407 | 99.01556
2:20 | 0.6424575 | 98.9977
2:20 | 0.3772884 | 99.05215
2:20 | 0.5493954 | 98.88367
2:20 | 0.7112635 | 99.04886
2:21 | 0.2576745 | 99.05164
2:21 | 0.7570285 | 99.02855
2:21 | 0.6776114 | 99.1211
2:21 | 0.6853452 | 99.07155
2:22 | 0.5570705 | 99.11594
2:22 | 0.2947797 | 99.08922
2:22 | 0.2972242 | 99.21028
2:22 | 0.2590656 | 99.18793
2:23 | 0.4429189 | 99.14388
2:23 | 0.5334229 | 99.15103
2:23 | 0.3789905 | 99.18798
2:23 | 0.3279673 | 99.14912
2:24 | 0.5001202 | 99.12776
2:24 | 0 | 99.15643
2:24 | 0.4877963 | 99.19461
2:24 | 0.2239847 | 99.31801
2:25 | 0.3239053 | 99.30963
2:25 | 0.1496492 | 99.22293
2:25 | 0.2649294 | 99.28573
2:25 | 0.1353024 | 99.33204
2:26 | 0.1705104 | 99.41367
2:26 | 0.2403636 | 99.43196
2:26 | 0.3116411 | 99.54696
2:26 | 0.3166531 | 99.54738
2:27 | 0.543922 | 99.59082
2:27 | 0.1904873 | 99.61716
2:27 | 0.5233741 | 99.42488
2:27 | 0.5287778 | 99.43799
2:28 | 0.3374614 | 99.40394
2:28 | 0.4141417 | 99.39137
2:28 | 0.4660683 | 99.47141
2:28 | 0.6866341 | 99.42283
2:29 | 0.5915856 | 99.4683
2:29 | 0.4103666 | 99.46367
2:29 | 0.4780614 | 99.46017
2:29 | 0.217184 | 99.49709
2:30 | 0.4033051 | 99.51273
2:30 | 0.3726563 | 99.50175
2:30 | 0.4213596 | 99.59046
2:30 | 0.5357052 | 99.59337
2:31 | 0.2503244 | 99.71755
2:31 | 0.4711878 | 99.4858
2:31 | 0.7236914 | 99.63702
2:31 | 0.5427608 | 99.64545
2:32 | 0.5248677 | 99.71807
2:32 | 0.1441083 | 99.65576
2:32 | 0.5153884 | 99.68188
2:32 | 0.4586355 | 99.7477
2:33 | 0.4798791 | 99.74728
2:33 | 0.5863626 | 99.73502
2:33 | 0.5254683 | 99.66156
2:33 | 0.6097387 | 99.73576
2:34 | 0.3578027 | 99.79954
2:34 | 0.5872769 | 99.73786
2:34 | 0.2248745 | 99.82292
2:34 | 0.7296441 | 99.88249
2:35 | 0.2149657 | 99.84881
2:35 | 0.366712 | 99.93192
2:35 | 0.699436 | 99.95083
2:35 | 0.5803549 | 99.84577
2:36 | 0.4358289 | 99.79624
2:36 | 0.3679 | 99.94576
2:36 | 0.5385336 | 99.8733
2:36 | 0.406058 | 99.79372
2:37 | 0.5469993 | 99.87917
2:37 | 0.4670244 | 100